## Sheet1
Table of comprehensive results of geotechnical tests.grd
Hole number and soil number | The depth of the sample (m) | Natural moisture content ω (%) | Gravity density γ (kN/m3) | dry unit weight γd (kN/m3) | specific gravity of soil particle Gs | natural void ratio e | Saturation Sr (%) | porosity n (%) | liquid limit ωL (%) | plastic limit ωp (%) | liquidity index IL | plasticity index IP | coefficient of collapsibility δs | coefficient of collapsibility under overburden pressure δzs | soil samples
1-2 | 2.00-2.20 | 10.8 | 14.2 | 12.8 | 2.69 | 1.099 | 26.4 | 52.4 | 21.8 | 14.6 | -0.53 | 7.2 | 0.074 | 0.034 | silt
1-3 | 3.00-3.20 | 8.3 | 14.5 | 13.4 | 2.69 | 1.009 | 22.1 | 50.2 | 21.3 | 14.0 | -0.78 | 7.3 | 0.068 | 0.036 | silt
1-4 | 4.00-4.20 | 7.6 | 14.8 | 13.8 | 2.69 | 0.956 | 21.4 | 48.9 | 21.3 | 14.2 | -0.93 | 7.1 | 0.059 | 0.040 | silt
1-5 | 5.00-5.20 | 5.4 | 14.9 | 14.1 | 2.69 | 0.903 | 16.1 | 47.4 | 21.5 | 14.2 | -1.21 | 7.3 | 0.056 | 0.046 | silt
1-6 | 6.00-6.20 | 6.9 | 14.2 | 13.3 | 2.69 | 1.025 | 18.1 | 50.6 | 21.3 | 14.0 | -0.97 | 7.3 | 0.049 | 0.043 | silt
1-7 | 7.00-7.20 | 6.4 | 14.9 | 14.0 | 2.69 | 0.921 | 18.7 | 47.9 | 21.6 | 14.3 | -1.08 | 7.3 | 0.046 | 0.040 | silt
1-8 | 8.00-8.20 | 6.7 | 14.8 | 13.9 | 2.69 | 0.939 | 19.2 | 48.4 | 21.3 | 14.2 | -1.06 | 7.1 | 0.044 | 0.037 | silt
1-9 | 9.00-9.20 | 6.1 | 14.4 | 13.6 | 2.69 | 0.982 | 16.7 | 49.5 | 21.6 | 14.3 | -1.11 | 7.4 | 0.040 | 0.038 | silt
1-10 | 10.00-10.20 | 6.3 | 14.6 | 13.7 | 2.69 | 0.959 | 17.7 | 48.9 | 21.8 | 14.2 | -1.04 | 7.6 | 0.036 | 0.036 | silt
1-11 | 11.00-11.20 | 7.0 | 14.2 | 13.3 | 2.69 | 1.027 | 18.3 | 50.7 | 21.9 | 14.5 | -1.01 | 7.4 | 0.032 | 0.032 | silt
1-12 | 12.00-12.20 | 7.4 | 15.2 | 14.2 | 2.69 | 0.901 | 22.1 | 47.4 | 22.0 | 14.2 | -0.87 | 7.8 | 0.028 | 0.028 | silt
1-13 | 13.00-13.20 | 8.7 | 14.5 | 13.3 | 2.69 | 1.017 | 23.0 | 50.4 | 21.6 | 14.3 | -0.77 | 7.3 | 0.024 | 0.024 | silt
1-14 | 14.00-14.20 | 7.4 | 14.6 | 13.6 | 2.69 | 0.979 | 20.3 | 49.5 | 21.9 | 14.5 | -0.96 | 7.4 | 0.020 | 0.020 | silt
1-15 | 15.00-15.20 | 7.9 | 14.4 | 13.3 | 2.69 | 1.016 | 20.9 | 50.4 | 21.3 | 14.5 | -0.97 | 6.8 | 0.017 | 0.017 | silt
1-16 | 16.00-16.20 | 6.7 | 15.6 | 14.6 | 2.69 | 0.840 | 21.5 | 45.6 | 21.8 | 14.3 | -1.01 | 7.5 | 0.015 | 0.015 | silt
1-17 | 17.00-17.20 | 12.3 | 16.8 | 15.0 | 2.69 | 0.798 | 41.5 | 44.4 | 21.6 | 14.3 | -0.27 | 7.3 | 0.012 | 0.012 | silt
1-18 | 18.00-18.20 | 13.6 | 16.9 | 14.9 | 2.69 | 0.808 | 45.3 | 44.7 | 21.8 | 14.6 | -0.14 | 7.2 | 0.009 | 0.009 | silt
1-19 | 19.00-19.20 | 8.3 | 16.4 | 15.1 | 2.69 | 0.776 | 28.8 | 43.7 | 21.6 | 14.3 | -0.82 | 7.3 | 0.010 | 0.010 | silt
1-20 | 20.00-20.20 | 7.8 | 16.2 | 15.0 | 2.69 | 0.790 | 26.6 | 44.1 | 21.8 | 14.3 | -0.87 | 7.5 | 0.007 | 0.007 | silt
1-21 | 21.00-21.20 | 8.2 | 15.9 | 14.7 | 2.69 | 0.831 | 26.6 | 45.4 | 21.7 | 14.3 | -0.82 | 7.4 | 0.006 | 0.006 | silt
1-22 | 22.00-22.20 | 18.6 | 18.3 | 15.4 | 2.69 | 0.743 | 67.3 | 42.6 | 21.9 | 14.4 | 0.56 | 7.5 | 0.004 | 0.004 | silt
2-2 | 2.00-2.20 | 13.5 | 14.9 | 13.1 | 2.69 | 1.049 | 34.6 | 51.2 | 21.7 | 14.4 | -0.12 | 7.3 | 0.048 | 0.019 | silt
2-3 | 3.00-3.20 | 8.4 | 15.2 | 14.0 | 2.69 | 0.918 | 24.6 | 47.9 | 21.8 | 14.3 | -0.79 | 7.5 | 0.044 | 0.035 | silt
2-4 | 4.00-4.20 | 9.3 | 15.9 | 14.5 | 2.69 | 0.849 | 29.5 | 45.9 | 21.9 | 14.5 | -0.70 | 7.4 | 0.040 | 0.032 | silt
2-5 | 5.00-5.20 | 9.7 | 16.0 | 14.6 | 2.69 | 0.844 | 30.9 | 45.8 | 21.7 | 14.3 | -0.62 | 7.4 | 0.038 | 0.030 | silt
2-6 | 6.00-6.20 | 8.3 | 14.8 | 13.7 | 2.69 | 0.968 | 23.1 | 49.2 | 21.9 | 14.5 | -0.84 | 7.4 | 0.035 | 0.029 | silt
2-7 | 7.00-7.20 | 9.9 | 15.2 | 13.8 | 2.69 | 0.945 | 28.2 | 48.6 | 21.8 | 14.6 | -0.65 | 7.2 | 0.032 | 0.027 | silt
2-8 | 8.00-8.20 | 8.3 | 15.7 | 14.5 | 2.69 | 0.856 | 26.1 | 46.1 | 21.6 | 14.3 | -0.82 | 7.3 | 0.029 | 0.024 | silt
2-9 | 9.00-9.20 | 9.9 | 15.6 | 14.2 | 2.69 | 0.895 | 29.8 | 47.2 | 21.7 | 14.1 | -0.55 | 7.6 | 0.026 | 0.022 | silt
2-10 | 10.00-10.20 | 13.9 | 16.1 | 14.1 | 2.69 | 0.903 | 41.4 | 47.5 | 21.7 | 14.6 | -0.10 | 7.1 | 0.023 | 0.023 | silt
2-11 | 11.00-11.20 | 12.9 | 15.6 | 13.8 | 2.69 | 0.947 | 36.7 | 48.6 | 21.9 | 14.3 | -0.18 | 7.6 | 0.020 | 0.020 | silt
2-12 | 12.00-12.20 | 10.9 | 15.7 | 14.2 | 2.69 | 0.900 | 32.6 | 47.4 | 21.3 | 14.1 | -0.44 | 7.2 | 0.018 | 0.018 | silt
2-13 | 13.00-13.20 | 7.6 | 15.2 | 14.1 | 2.69 | 0.904 | 22.6 | 47.5 | 21.8 | 14.5 | -0.95 | 7.3 | 0.017 | 0.017 | silt
2-14 | 14.00-14.20 | 7.8 | 15.8 | 14.7 | 2.69 | 0.835 | 25.1 | 45.5 | 21.7 | 14.4 | -0.90 | 7.3 | 0.016 | 0.016 | silt
2-15 | 15.00-15.20 | 9.5 | 16.0 | 14.6 | 2.69 | 0.841 | 30.4 | 45.7 | 21.9 | 14.7 | -0.72 | 7.2 | 0.015 | 0.015 | silt
2-16 | 16.00-16.20 | 13.2 | 16.9 | 14.9 | 2.69 | 0.802 | 44.3 | 44.5 | 21.8 | 14.4 | -0.16 | 7.4 | 0.003 | 0.003 | silt
2-17 | 17.00-17.20 | 12.7 | 16.5 | 14.6 | 2.69 | 0.837 | 40.8 | 45.6 | 21.8 | 14.5 | -0.25 | 7.3 | 0.010 | 0.010 | silt
2-18 | 18.00-18.20 | 12.2 | 15.9 | 14.2 | 2.69 | 0.898 | 36.5 | 47.3 | 22.2 | 14.7 | -0.33 | 7.5 | 0.013 | 0.013 | silt
2-19 | 19.00-19.20 | 12.6 | 16.0 | 14.2 | 2.69 | 0.893 | 38.0 | 47.2 | 21.7 | 14.3 | -0.23 | 7.4 | 0.009 | 0.009 | silt
2-20 | 20.00-20.20 | 13.8 | 16.5 | 14.5 | 2.69 | 0.855 | 43.4 | 46.1 | 21.5 | 14.2 | -0.05 | 7.3 | 0.005 | 0.005 | silt
2-21 | 21.00-21.20 | 14.4 | 16.7 | 14.6 | 2.69 | 0.843 | 46.0 | 45.7 | 21.4 | 14.2 | 0.03 | 7.2 | 0.006 | 0.006 | silt
2-22 | 22.00-22.20 | 17.0 | 17.2 | 14.7 | 2.69 | 0.830 | 55.1 | 45.3 | 21.9 | 14.6 | 0.33 | 7.3 | 0.003 | 0.003 | silt
4-2 | 2.00-2.20 | 14.0 | 15.0 | 13.2 | 2.69 | 1.044 | 36.1 | 51.1 | 21.8 | 14.3 | -0.04 | 7.5 | 0.040 | 0.025 | silt
4-3 | 3.00-3.20 | 9.0 | 15.6 | 14.3 | 2.69 | 0.880 | 27.5 | 46.8 | 21.9 | 14.5 | -0.74 | 7.4 | 0.044 | 0.032 | silt
4-4 | 4.00-4.20 | 11.3 | 15.9 | 14.3 | 2.69 | 0.883 | 34.4 | 46.9 | 21.7 | 14.6 | -0.46 | 7.1 | 0.050 | 0.043 | silt
4-5 | 5.00-5.20 | 10.3 | 16.1 | 14.6 | 2.69 | 0.843 | 32.9 | 45.7 | 21.8 | 14.3 | -0.53 | 7.5 | 0.037 | 0.029 | silt
4-6 | 6.00-6.20 | 9.8 | 15.1 | 13.8 | 2.69 | 0.956 | 27.6 | 48.9 | 21.9 | 14.4 | -0.61 | 7.5 | 0.030 | 0.024 | silt
4-7 | 7.00-7.20 | 11.6 | 14.9 | 13.4 | 2.69 | 1.015 | 30.7 | 50.4 | 21.7 | 14.5 | -0.40 | 7.2 | 0.028 | 0.023 | silt
4-8 | 8.00-8.20 | 10.2 | 15.7 | 14.2 | 2.69 | 0.888 | 30.9 | 47.0 | 21.9 | 14.2 | -0.52 | 7.7 | 0.036 | 0.027 | silt
4-9 | 9.00-9.20 | 13.6 | 15.2 | 13.4 | 2.69 | 1.010 | 36.2 | 50.3 | 21.7 | 14.6 | -0.14 | 7.1 | 0.026 | 0.019 | silt
4-10 | 10.00-10.20 | 10.9 | 15.1 | 13.6 | 2.69 | 0.976 | 30.1 | 49.4 | 21.8 | 14.4 | -0.47 | 7.4 | 0.023 | 0.023 | silt
4-11 | 11.00-11.20 | 8.9 | 15.7 | 14.4 | 2.69 | 0.866 | 27.6 | 46.4 | 21.9 | 14.3 | -0.71 | 7.6 | 0.027 | 0.027 | silt
4-12 | 12.00-12.20 | 15.8 | 16.2 | 14.0 | 2.69 | 0.923 | 46.1 | 48.0 | 22.1 | 14.9 | 0.13 | 7.2 | 0.021 | 0.021 | silt
4-13 | 13.00-13.20 | 10.6 | 15.4 | 13.9 | 2.69 | 0.932 | 30.6 | 48.2 | 21.7 | 14.6 | -0.56 | 7.1 | 0.020 | 0.020 | silt
4-14 | 14.00-14.20 | 10.6 | 16.1 | 14.6 | 2.69 | 0.848 | 33.6 | 45.9 | 21.7 | 14.6 | -0.56 | 7.1 | 0.018 | 0.018 | silt
4-15 | 15.00-15.20 | 10.4 | 15.6 | 14.1 | 2.69 | 0.904 | 31.0 | 47.5 | 21.3 | 14.0 | -0.49 | 7.3 | 0.015 | 0.015 | silt
4-16 | 16.00-16.20 | 8.1 | 16.3 | 15.1 | 2.69 | 0.784 | 27.8 | 43.9 | 21.5 | 14.2 | -0.84 | 7.3 | 0.010 | 0.010 | silt
4-17 | 17.00-17.20 | 13.1 | 16.3 | 14.4 | 2.69 | 0.866 | 40.7 | 46.4 | 21.8 | 14.5 | -0.19 | 7.3 | 0.009 | 0.009 | silt
4-18 | 18.00-18.20 | 15.4 | 17.5 | 15.2 | 2.69 | 0.774 | 53.5 | 43.6 | 21.9 | 14.3 | 0.14 | 7.6 | 0.008 | 0.008 | silt
4-19 | 19.00-19.20 | 12.8 | 17.1 | 15.2 | 2.70 | 0.781 | 44.2 | 43.9 | 23.3 | 14.7 | -0.22 | 8.6 | 0.005 | 0.005 | silt
4-20 | 20.00-20.20 | 12.5 | 16.6 | 14.8 | 2.70 | 0.830 | 40.7 | 45.3 | 23.0 | 14.8 | -0.28 | 8.2 | 0.013 | 0.013 | silt
4-21 | 21.00-21.20 | 12.8 | 16.5 | 14.6 | 2.69 | 0.839 | 41.0 | 45.6 | 22.1 | 14.7 | -0.26 | 7.4 | 0.006 | 0.006 | silt
5-2 | 2.00-2.20 | 18.3 | 16.3 | 13.8 | 2.69 | 0.952 | 51.7 | 48.8 | 21.4 | 14.2 | 0.57 | 7.2 | 0.096 | 0.023 | silt
5-3 | 3.00-3.20 | 10.6 | 14.3 | 12.9 | 2.69 | 1.081 | 26.4 | 51.9 | 21.8 | 14.2 | -0.47 | 7.6 | 0.082 | 0.029 | silt
5-4 | 4.00-4.20 | 19.6 | 14.8 | 12.4 | 2.69 | 1.174 | 44.9 | 54.0 | 21.3 | 14.0 | 0.77 | 7.3 | 0.076 | 0.035 | silt
5-5 | 5.00-5.20 | 11.6 | 15.7 | 14.1 | 2.69 | 0.912 | 34.2 | 47.7 | 21.8 | 14.5 | -0.40 | 7.3 | 0.064 | 0.035 | silt
5-6 | 6.00-6.20 | 10.9 | 16.0 | 14.4 | 2.69 | 0.865 | 33.9 | 46.4 | 21.4 | 14.1 | -0.44 | 7.3 | 0.056 | 0.037 | silt
5-7 | 7.00-7.20 | 12.5 | 16.3 | 14.5 | 2.69 | 0.857 | 39.3 | 46.1 | 21.9 | 14.5 | -0.27 | 7.4 | 0.052 | 0.028 | silt
5-8 | 8.00-8.20 | 16.5 | 17.0 | 14.6 | 2.70 | 0.850 | 52.4 | 46.0 | 23.7 | 15.3 | 0.14 | 8.4 | 0.048 | 0.026 | silt
5-9 | 9.00-9.20 | 16.9 | 16.5 | 14.1 | 2.70 | 0.913 | 50.0 | 47.7 | 24.3 | 15.5 | 0.16 | 8.8 | 0.042 | 0.040 | silt
5-10 | 10.00-10.20 | 16.2 | 16.3 | 14.0 | 2.70 | 0.925 | 47.3 | 48.0 | 24.9 | 15.6 | 0.06 | 9.3 | 0.036 | 0.036 | silt
5-11 | 11.00-11.20 | 12.7 | 16.3 | 14.5 | 2.69 | 0.860 | 39.7 | 46.2 | 21.9 | 14.3 | -0.21 | 7.6 | 0.029 | 0.029 | silt
5-12 | 12.00-12.20 | 13.0 | 16.5 | 14.6 | 2.69 | 0.842 | 41.5 | 45.7 | 22.2 | 14.6 | -0.21 | 7.6 | 0.026 | 0.026 | silt
5-13 | 13.00-13.20 | 13.4 | 16.9 | 14.9 | 2.69 | 0.805 | 44.8 | 44.6 | 22.1 | 14.3 | -0.12 | 7.8 | 0.021 | 0.021 | silt
5-14 | 14.00-14.20 | 13.9 | 16.4 | 14.4 | 2.69 | 0.868 | 43.1 | 46.5 | 21.7 | 14.3 | -0.05 | 7.4 | 0.021 | 0.021 | silt
5-15 | 15.00-15.20 | 14.0 | 16.6 | 14.6 | 2.69 | 0.847 | 44.4 | 45.9 | 22.0 | 14.5 | -0.07 | 7.5 | 0.015 | 0.015 | silt
5-16 | 16.00-16.20 | 14.2 | 17.3 | 15.1 | 2.69 | 0.776 | 49.2 | 43.7 | 21.8 | 14.3 | -0.01 | 7.5 | 0.009 | 0.009 | silt
5-17 | 17.00-17.20 | 14.6 | 17.5 | 15.3 | 2.69 | 0.762 | 51.6 | 43.2 | 21.7 | 14.5 | 0.01 | 7.2 | 0.006 | 0.006 | silt
5-18 | 18.00-18.20 | 11.9 | 16.8 | 15.0 | 2.69 | 0.792 | 40.4 | 44.2 | 22.1 | 14.5 | -0.34 | 7.6 | 0.005 | 0.005 | silt
5-19 | 19.00-19.20 | 13.1 | 17.2 | 15.2 | 2.69 | 0.769 | 45.8 | 43.5 | 21.8 | 14.3 | -0.16 | 7.5 | 0.003 | 0.003 | silt
5-20 | 20.00-20.20 | 14.2 | 17.3 | 15.1 | 2.69 | 0.776 | 49.2 | 43.7 | 21.1 | 14.2 | 0.00 | 6.9 | 0.002 | 0.002 | silt
5-21 | 21.00-21.20 | 16.9 | 18.2 | 15.6 | 2.69 | 0.728 | 62.5 | 42.1 | 21.4 | 14.3 | 0.37 | 7.1 | 0.009 | 0.009 | silt
5-22 | 22.00-22.20 | 18.4 | 17.2 | 14.5 | 2.70 | 0.859 | 57.9 | 46.2 | 23.6 | 15.3 | 0.37 | 8.3 | 0.007 | 0.007 | silt
5-23 | 23.00-23.20 | 16.7 | 17.5 | 15.0 | 2.70 | 0.801 | 56.3 | 44.5 | 23.1 | 15.0 | 0.21 | 8.1 | 0.005 | 0.005 | silt
7-4 | 4.00-4.20 | 10.0 | 14.4 | 13.1 | 2.69 | 1.055 | 25.5 | 51.3 | 21.6 | 14.2 | -0.57 | 7.4 | 0.068 | 0.038 | silt
7-5 | 5.00-5.20 | 7.8 | 15.2 | 14.1 | 2.69 | 0.908 | 23.1 | 47.6 | 21.9 | 14.5 | -0.91 | 7.4 | 0.051 | 0.049 | silt
7-6 | 6.00-6.20 | 6.3 | 14.4 | 13.5 | 2.69 | 0.986 | 17.2 | 49.6 | 22.0 | 14.5 | -1.09 | 7.5 | 0.041 | 0.036 | silt
7-7 | 7.00-7.20 | 7.4 | 14.1 | 13.1 | 2.69 | 1.049 | 19.0 | 51.2 | 21.4 | 14.1 | -0.92 | 7.3 | 0.038 | 0.034 | silt
7-8 | 8.00-8.20 | 6.8 | 14.3 | 13.4 | 2.69 | 1.009 | 18.1 | 50.2 | 21.5 | 14.3 | -1.04 | 7.2 | 0.032 | 0.030 | silt
7-9 | 9.00-9.20 | 7.4 | 15.1 | 14.1 | 2.69 | 0.913 | 21.8 | 47.7 | 21.6 | 14.3 | -0.95 | 7.3 | 0.030 | 0.029 | silt
7-10 | 10.00-10.20 | 9.4 | 15.0 | 13.7 | 2.69 | 0.962 | 26.3 | 49.0 | 21.6 | 14.2 | -0.65 | 7.4 | 0.028 | 0.028 | silt
7-11 | 11.00-11.20 | 11.7 | 15.1 | 13.5 | 2.69 | 0.990 | 31.8 | 49.7 | 21.3 | 14.0 | -0.32 | 7.3 | 0.026 | 0.026 | silt
7-12 | 12.00-12.20 | 11.7 | 15.4 | 13.8 | 2.69 | 0.951 | 33.1 | 48.7 | 21.3 | 14.1 | -0.33 | 7.2 | 0.024 | 0.024 | silt
7-13 | 13.00-13.20 | 12.1 | 15.1 | 13.5 | 2.69 | 0.997 | 32.6 | 49.9 | 21.9 | 14.5 | -0.32 | 7.4 | 0.022 | 0.022 | silt
7-14 | 14.00-14.20 | 16.7 | 15.6 | 13.4 | 2.70 | 1.020 | 44.2 | 50.5 | 23.0 | 14.7 | 0.24 | 8.3 | 0.019 | 0.019 | silt
7-15 | 15.00-15.20 | 18.7 | 16.2 | 13.6 | 2.69 | 0.971 | 51.8 | 49.3 | 21.8 | 14.7 | 0.56 | 7.1 | 0.016 | 0.016 | silt
7-16 | 16.00-16.20 | 21.0 | 17.7 | 14.6 | 2.69 | 0.839 | 67.3 | 45.6 | 21.6 | 14.3 | 0.92 | 7.3 | 0.010 | 0.010 | silt
7-17 | 17.00-17.20 | 7.3 | 15.3 | 14.3 | 2.69 | 0.887 | 22.2 | 47.0 | 21.8 | 14.3 | -0.93 | 7.5 | 0.008 | 0.008 | silt
7-18 | 18.00-18.20 | 7.8 | 15.7 | 14.6 | 2.69 | 0.847 | 24.8 | 45.9 | 22.0 | 14.5 | -0.89 | 7.5 | 0.004 | 0.004 | silt
7-19 | 19.00-19.20 | 7.3 | 15.6 | 14.5 | 2.69 | 0.850 | 23.1 | 46.0 | 21.9 | 14.5 | -0.97 | 7.4 | 0.010 | 0.010 | silt
7-20 | 20.00-20.20 | 10.1 | 15.8 | 14.4 | 2.69 | 0.874 | 31.1 | 46.7 | 21.3 | 14.0 | -0.53 | 7.3 | 0.009 | 0.009 | silt
7-21 | 21.00-21.20 | 7.2 | 15.2 | 14.2 | 2.69 | 0.897 | 21.6 | 47.3 | 21.8 | 14.3 | -0.95 | 7.5 | 0.006 | 0.006 | silt
7-22 | 22.00-22.20 | 18.8 | 18.3 | 15.4 | 2.70 | 0.753 | 67.4 | 42.9 | 23.4 | 15.1 | 0.45 | 8.3 | 0.008 | 0.008 | silt
7-23 | 23.00-23.20 | 17.7 | 16.7 | 14.2 | 2.70 | 0.903 | 52.9 | 47.4 | 25.1 | 15.4 | 0.24 | 9.7 | 0.005 | 0.005 | silt
8-4 | 4.00-4.20 | 14.2 | 15.3 | 13.4 | 2.69 | 1.008 | 37.9 | 50.2 | 21.6 | 14.4 | -0.03 | 7.2 | 0.060 | 0.027 | silt
8-5 | 5.00-5.20 | 10.5 | 14.9 | 13.5 | 2.69 | 0.995 | 28.4 | 49.9 | 21.3 | 14.1 | -0.50 | 7.2 | 0.056 | 0.034 | silt
8-6 | 6.00-6.20 | 7.5 | 15.2 | 14.1 | 2.69 | 0.902 | 22.4 | 47.4 | 21.5 | 14.4 | -0.97 | 7.1 | 0.052 | 0.040 | silt
8-7 | 7.00-7.20 | 7.1 | 15.4 | 14.4 | 2.69 | 0.871 | 21.9 | 46.5 | 21.5 | 14.3 | -1.00 | 7.2 | 0.047 | 0.036 | silt
8-8 | 8.00-8.20 | 6.5 | 13.9 | 13.1 | 2.69 | 1.061 | 16.5 | 51.5 | 21.8 | 14.5 | -1.10 | 7.3 | 0.034 | 0.030 | silt
8-9 | 9.00-9.20 | 6.4 | 14.2 | 13.3 | 2.69 | 1.016 | 17.0 | 50.4 | 21.6 | 14.2 | -1.05 | 7.4 | 0.031 | 0.028 | silt
8-10 | 10.00-10.20 | 5.8 | 14.6 | 13.8 | 2.69 | 0.949 | 16.4 | 48.7 | 21.6 | 14.5 | -1.23 | 7.1 | 0.026 | 0.026 | silt
8-11 | 11.00-11.20 | 7.2 | 14.8 | 13.8 | 2.69 | 0.948 | 20.4 | 48.7 | 21.8 | 14.6 | -1.03 | 7.2 | 0.024 | 0.024 | silt
8-12 | 12.00-12.20 | 5.0 | 15.2 | 14.5 | 2.69 | 0.858 | 15.7 | 46.2 | 21.3 | 14.1 | -1.26 | 7.2 | 0.022 | 0.022 | silt
8-13 | 13.00-13.20 | 7.2 | 14.8 | 13.8 | 2.69 | 0.948 | 20.4 | 48.7 | 21.7 | 14.6 | -1.04 | 7.1 | 0.020 | 0.020 | silt
8-14 | 14.00-14.20 | 8.4 | 15.3 | 14.1 | 2.69 | 0.906 | 24.9 | 47.5 | 21.8 | 14.5 | -0.84 | 7.3 | 0.018 | 0.018 | silt
8-15 | 15.00-15.20 | 6.8 | 15.0 | 14.0 | 2.69 | 0.915 | 20.0 | 47.8 | 21.4 | 14.6 | -1.15 | 6.8 | 0.014 | 0.014 | silt
8-16 | 16.00-16.20 | 6.7 | 15.4 | 14.4 | 2.69 | 0.864 | 20.9 | 46.3 | 21.3 | 14.5 | -1.15 | 6.8 | 0.011 | 0.011 | silt
8-17 | 17.00-17.20 | 7.2 | 15.2 | 14.2 | 2.69 | 0.897 | 21.6 | 47.3 | 21.8 | 14.5 | -1.00 | 7.3 | 0.009 | 0.009 | silt
8-18 | 18.00-18.20 | 8.9 | 15.8 | 14.5 | 2.69 | 0.854 | 28.0 | 46.1 | 21.3 | 14.1 | -0.72 | 7.2 | 0.007 | 0.007 | silt
8-19 | 19.00-19.20 | 15.0 | 16.7 | 14.5 | 2.69 | 0.852 | 47.3 | 46.0 | 22.1 | 14.3 | 0.09 | 7.8 | 0.010 | 0.010 | silt
8-20 | 20.00-20.20 | 7.1 | 15.5 | 14.5 | 2.69 | 0.859 | 22.2 | 46.2 | 21.8 | 14.6 | -1.04 | 7.2 | 0.006 | 0.006 | silt
8-21 | 21.00-21.20 | 5.8 | 15.4 | 14.6 | 2.69 | 0.848 | 18.4 | 45.9 | 21.3 | 14.2 | -1.18 | 7.1 | 0.004 | 0.004 | silt
9-2 | 2.00-2.20 | 12.7 | 15.3 | 13.6 | 2.69 | 0.981 | 34.8 | 49.5 | 21.7 | 14.3 | -0.22 | 7.4 | 0.087 | 0.022 | silt
9-3 | 3.00-3.20 | 13.2 | 15.2 | 13.4 | 2.69 | 1.003 | 35.4 | 50.1 | 21.5 | 14.3 | -0.15 | 7.2 | 0.080 | 0.027 | silt
9-4 | 4.00-4.20 | 15.8 | 15.7 | 13.6 | 2.69 | 0.984 | 43.2 | 49.6 | 21.8 | 14.5 | 0.18 | 7.3 | 0.076 | 0.031 | silt
9-5 | 5.00-5.20 | 14.5 | 15.9 | 13.9 | 2.69 | 0.937 | 41.6 | 48.4 | 21.7 | 14.4 | 0.01 | 7.3 | 0.063 | 0.036 | silt
9-6 | 6.00-6.20 | 13.4 | 15.2 | 13.4 | 2.69 | 1.007 | 35.8 | 50.2 | 21.6 | 14.4 | -0.14 | 7.2 | 0.054 | 0.043 | silt
9-7 | 7.00-7.20 | 12.6 | 15.9 | 14.1 | 2.69 | 0.905 | 37.5 | 47.5 | 21.4 | 14.2 | -0.22 | 7.2 | 0.046 | 0.039 | silt
9-8 | 8.00-8.20 | 9.5 | 15.0 | 13.7 | 2.69 | 0.964 | 26.5 | 49.1 | 21.5 | 14.2 | -0.64 | 7.3 | 0.038 | 0.036 | silt
9-9 | 9.00-9.20 | 10.0 | 16.2 | 14.7 | 2.69 | 0.827 | 32.5 | 45.3 | 21.8 | 14.5 | -0.62 | 7.3 | 0.034 | 0.032 | silt
9-10 | 10.00-10.20 | 13.9 | 16.4 | 14.4 | 2.69 | 0.868 | 43.1 | 46.5 | 21.3 | 14.0 | -0.01 | 7.3 | 0.033 | 0.033 | silt
9-11 | 11.00-11.20 | 7.9 | 14.5 | 13.4 | 2.69 | 1.002 | 21.2 | 50.0 | 21.7 | 14.4 | -0.89 | 7.3 | 0.028 | 0.028 | silt
9-12 | 12.00-12.20 | 8.2 | 14.9 | 13.8 | 2.69 | 0.953 | 23.1 | 48.8 | 21.6 | 14.2 | -0.81 | 7.4 | 0.022 | 0.022 | silt
9-13 | 13.00-13.20 | 9.8 | 14.9 | 13.6 | 2.69 | 0.982 | 26.8 | 49.6 | 21.9 | 14.5 | -0.64 | 7.4 | 0.020 | 0.020 | silt
9-14 | 14.00-14.20 | 11.9 | 15.8 | 14.1 | 2.69 | 0.905 | 35.4 | 47.5 | 22.0 | 14.5 | -0.35 | 7.5 | 0.022 | 0.022 | silt
9-15 | 15.00-15.20 | 10.0 | 15.3 | 13.9 | 2.69 | 0.934 | 28.8 | 48.3 | 21.3 | 14.0 | -0.55 | 7.3 | 0.016 | 0.016 | silt
9-16 | 16.00-16.20 | 14.0 | 16.9 | 14.8 | 2.69 | 0.815 | 46.2 | 44.9 | 21.5 | 14.1 | -0.01 | 7.4 | 0.007 | 0.007 | silt
9-17 | 17.00-17.20 | 14.8 | 17.2 | 15.0 | 2.69 | 0.795 | 50.1 | 44.3 | 21.8 | 14.5 | 0.04 | 7.3 | 0.013 | 0.013 | silt
9-18 | 18.00-18.20 | 16.6 | 17.6 | 15.1 | 2.69 | 0.782 | 57.1 | 43.9 | 21.6 | 14.4 | 0.31 | 7.2 | 0.006 | 0.006 | silt
9-19 | 19.00-19.20 | 15.7 | 16.9 | 14.6 | 2.69 | 0.842 | 50.2 | 45.7 | 21.3 | 14.0 | 0.23 | 7.3 | 0.010 | 0.010 | silt
9-20 | 20.00-20.20 | 17.3 | 18.3 | 15.6 | 2.69 | 0.724 | 64.3 | 42.0 | 21.5 | 14.2 | 0.42 | 7.3 | 0.009 | 0.009 | silt
9-21 | 21.00-21.20 | 14.3 | 15.7 | 13.7 | 2.70 | 0.966 | 40.0 | 49.1 | 24.9 | 15.4 | -0.12 | 9.5 | 0.006 | 0.006 | silt
9-22 | 22.00-22.20 | 13.6 | 15.6 | 13.7 | 2.70 | 0.966 | 38.0 | 49.1 | 23.8 | 14.3 | -0.07 | 9.5 | 0.008 | 0.008 | silt
10-2 | 2.00-2.20 | 13.4 | 14.6 | 12.9 | 2.69 | 1.089 | 33.1 | 52.1 | 21.3 | 14.1 | -0.10 | 7.2 | 0.096 | 0.024 | silt
10-3 | 3.00-3.20 | 14.0 | 15.0 | 13.2 | 2.69 | 1.044 | 36.1 | 51.1 | 21.6 | 14.2 | -0.03 | 7.4 | 0.085 | 0.027 | silt
10-4 | 4.00-4.20 | 15.2 | 15.4 | 13.4 | 2.69 | 1.012 | 40.4 | 50.3 | 22.1 | 14.5 | 0.09 | 7.6 | 0.079 | 0.031 | silt
10-5 | 5.00-5.20 | 12.4 | 14.9 | 13.3 | 2.69 | 1.029 | 32.4 | 50.7 | 22.1 | 14.6 | -0.29 | 7.5 | 0.071 | 0.034 | silt
10-6 | 6.00-6.20 | 11.5 | 14.6 | 13.1 | 2.69 | 1.054 | 29.3 | 51.3 | 22.3 | 14.8 | -0.44 | 7.5 | 0.066 | 0.039 | silt
10-7 | 7.00-7.20 | 10.6 | 15.0 | 13.6 | 2.69 | 0.983 | 29.0 | 49.6 | 21.7 | 14.5 | -0.54 | 7.2 | 0.058 | 0.041 | silt
10-8 | 8.00-8.20 | 7.8 | 15.4 | 14.3 | 2.69 | 0.883 | 23.8 | 46.9 | 21.9 | 14.3 | -0.86 | 7.6 | 0.051 | 0.042 | silt
10-9 | 9.00-9.20 | 8.9 | 14.8 | 13.6 | 2.69 | 0.979 | 24.4 | 49.5 | 21.7 | 14.6 | -0.80 | 7.1 | 0.047 | 0.035 | silt
10-10 | 10.00-10.20 | 9.5 | 14.7 | 13.4 | 2.69 | 1.004 | 25.5 | 50.1 | 21.3 | 14.0 | -0.62 | 7.3 | 0.036 | 0.036 | silt
10-11 | 11.00-11.20 | 7.6 | 15.0 | 13.9 | 2.69 | 0.930 | 22.0 | 48.2 | 21.8 | 14.6 | -0.97 | 7.2 | 0.031 | 0.031 | silt
10-12 | 12.00-12.20 | 7.7 | 15.2 | 14.1 | 2.69 | 0.906 | 22.9 | 47.5 | 22.0 | 14.5 | -0.91 | 7.5 | 0.027 | 0.027 | silt
10-13 | 13.00-13.20 | 8.4 | 15.2 | 14.0 | 2.69 | 0.918 | 24.6 | 47.9 | 22.1 | 14.8 | -0.88 | 7.3 | 0.024 | 0.024 | silt
10-14 | 14.00-14.20 | 10.6 | 14.9 | 13.5 | 2.69 | 0.997 | 28.6 | 49.9 | 22.5 | 14.9 | -0.57 | 7.6 | 0.020 | 0.020 | silt
10-15 | 15.00-15.20 | 8.5 | 15.0 | 13.8 | 2.69 | 0.946 | 24.2 | 48.6 | 21.4 | 14.3 | -0.82 | 7.1 | 0.019 | 0.019 | silt
10-16 | 16.00-16.20 | 8.0 | 16.0 | 14.8 | 2.69 | 0.816 | 26.4 | 44.9 | 21.5 | 14.6 | -0.96 | 6.9 | 0.008 | 0.008 | silt
10-17 | 17.00-17.20 | 12.0 | 16.5 | 14.7 | 2.69 | 0.826 | 39.1 | 45.2 | 21.7 | 14.6 | -0.37 | 7.1 | 0.012 | 0.012 | silt
10-18 | 18.00-18.20 | 7.5 | 15.9 | 14.8 | 2.69 | 0.819 | 24.6 | 45.0 | 21.8 | 14.6 | -0.99 | 7.2 | 0.014 | 0.014 | silt
10-19 | 19.00-19.20 | 6.5 | 16.0 | 15.0 | 2.69 | 0.791 | 22.1 | 44.2 | 21.9 | 14.5 | -1.08 | 7.4 | 0.011 | 0.011 | silt
10-20 | 20.00-20.20 | 7.1 | 16.5 | 15.4 | 2.69 | 0.746 | 25.6 | 42.7 | 21.8 | 14.3 | -0.96 | 7.5 | 0.010 | 0.010 | silt
10-21 | 21.00-21.20 | 14.2 | 16.5 | 14.4 | 2.70 | 0.869 | 44.1 | 46.5 | 25.5 | 15.8 | -0.16 | 9.7 | 0.009 | 0.009 | silt
10-22 | 22.00-22.20 | 12.7 | 16.6 | 14.7 | 2.70 | 0.833 | 41.2 | 45.4 | 24.3 | 15.0 | -0.25 | 9.3 | 0.003 | 0.003 | silt
10-23 | 23.00-23.20 | 18.2 | 17.7 | 15.0 | 2.70 | 0.803 | 61.2 | 44.5 | 23.5 | 15.2 | 0.36 | 8.3 | 0.009 | 0.009 | silt
12-2 | 2.00-2.20 | 10.5 | 14.5 | 13.1 | 2.69 | 1.050 | 26.9 | 51.2 | 21.5 | 14.3 | -0.53 | 7.2 | 0.072 | 0.021 | silt
12-3 | 3.00-3.20 | 10.4 | 14.1 | 12.8 | 2.69 | 1.106 | 25.3 | 52.5 | 21.8 | 14.5 | -0.56 | 7.3 | 0.066 | 0.027 | silt
12-4 | 4.00-4.20 | 10.2 | 14.3 | 13.0 | 2.69 | 1.073 | 25.6 | 51.8 | 21.4 | 14.2 | -0.56 | 7.2 | 0.055 | 0.025 | silt
12-5 | 5.00-5.20 | 11.0 | 14.6 | 13.2 | 2.69 | 1.045 | 28.3 | 51.1 | 21.3 | 14.0 | -0.41 | 7.3 | 0.046 | 0.024 | silt
12-6 | 6.00-6.20 | 9.8 | 14.2 | 12.9 | 2.69 | 1.080 | 24.4 | 51.9 | 21.6 | 14.5 | -0.66 | 7.1 | 0.041 | 0.022 | silt
12-7 | 7.00-7.20 | 10.6 | 14.5 | 13.1 | 2.69 | 1.052 | 27.1 | 51.3 | 21.7 | 14.6 | -0.56 | 7.1 | 0.039 | 0.031 | silt
12-8 | 8.00-8.20 | 9.7 | 14.7 | 13.4 | 2.69 | 1.007 | 25.9 | 50.2 | 21.5 | 14.2 | -0.62 | 7.3 | 0.037 | 0.030 | silt
12-9 | 9.00-9.20 | 12.0 | 15.4 | 13.7 | 2.69 | 0.956 | 33.8 | 48.9 | 21.4 | 14.1 | -0.29 | 7.3 | 0.034 | 0.028 | silt
12-10 | 10.00-10.20 | 11.5 | 15.2 | 13.6 | 2.69 | 0.973 | 31.8 | 49.3 | 22.0 | 14.5 | -0.40 | 7.5 | 0.031 | 0.031 | silt
12-11 | 11.00-11.20 | 9.8 | 15.4 | 14.0 | 2.69 | 0.918 | 28.7 | 47.9 | 21.3 | 14.2 | -0.62 | 7.1 | 0.029 | 0.029 | silt
12-12 | 12.00-12.20 | 10.3 | 15.0 | 13.6 | 2.69 | 0.978 | 28.3 | 49.4 | 21.6 | 14.3 | -0.55 | 7.3 | 0.025 | 0.025 | silt
12-13 | 13.00-13.20 | 10.4 | 15.8 | 14.3 | 2.69 | 0.880 | 31.8 | 46.8 | 21.3 | 14.1 | -0.51 | 7.2 | 0.027 | 0.027 | silt
12-14 | 14.00-14.20 | 11.1 | 15.7 | 14.1 | 2.69 | 0.904 | 33.0 | 47.5 | 22.0 | 14.3 | -0.42 | 7.7 | 0.024 | 0.024 | silt
12-15 | 15.00-15.20 | 11.2 | 15.4 | 13.8 | 2.69 | 0.942 | 32.0 | 48.5 | 21.6 | 14.5 | -0.46 | 7.1 | 0.020 | 0.020 | silt
12-16 | 16.00-16.20 | 10.5 | 15.2 | 13.8 | 2.69 | 0.956 | 29.6 | 48.9 | 21.3 | 14.1 | -0.50 | 7.2 | 0.018 | 0.018 | silt
12-17 | 17.00-17.20 | 10.4 | 15.0 | 13.6 | 2.69 | 0.980 | 28.6 | 49.5 | 21.8 | 14.5 | -0.56 | 7.3 | 0.010 | 0.010 | silt
12-18 | 18.00-18.20 | 12.0 | 15.8 | 14.1 | 2.69 | 0.907 | 35.6 | 47.6 | 21.6 | 14.5 | -0.35 | 7.1 | 0.008 | 0.008 | silt
12-19 | 19.00-19.20 | 12.1 | 16.0 | 14.3 | 2.69 | 0.885 | 36.8 | 46.9 | 21.5 | 14.2 | -0.29 | 7.3 | 0.006 | 0.006 | silt
12-20 | 20.00-20.20 | 11.8 | 16.1 | 14.4 | 2.69 | 0.868 | 36.6 | 46.5 | 22.0 | 14.5 | -0.36 | 7.5 | 0.007 | 0.007 | silt
12-21 | 21.00-21.20 | 11.9 | 15.8 | 14.1 | 2.69 | 0.905 | 35.4 | 47.5 | 21.6 | 14.5 | -0.37 | 7.1 | 0.005 | 0.005 | silt
12-22 | 22.00-22.20 | 12.5 | 16.5 | 14.7 | 2.69 | 0.834 | 40.3 | 45.5 | 21.4 | 14.3 | -0.25 | 7.1 | 0.004 | 0.004 | silt
12-23 | 23.00-23.20 | 13.0 | 16.7 | 14.8 | 2.69 | 0.820 | 42.6 | 45.1 | 22.1 | 14.5 | -0.20 | 7.6 | 0.003 | 0.003 | silt
13-2 | 2.00-2.20 | 10.9 | 14.6 | 13.2 | 2.69 | 1.043 | 28.1 | 51.1 | 21.6 | 14.2 | -0.45 | 7.4 | 0.068 | 0.021 | silt
13-3 | 3.00-3.20 | 11.2 | 14.9 | 13.4 | 2.69 | 1.008 | 29.9 | 50.2 | 21.5 | 14.3 | -0.43 | 7.2 | 0.055 | 0.023 | silt
13-4 | 4.00-4.20 | 11.5 | 15.2 | 13.6 | 2.69 | 0.973 | 31.8 | 49.3 | 21.6 | 14.3 | -0.38 | 7.3 | 0.046 | 0.024 | silt
13-5 | 5.00-5.20 | 12.0 | 15.8 | 14.1 | 2.69 | 0.907 | 35.6 | 47.6 | 21.8 | 14.3 | -0.31 | 7.5 | 0.039 | 0.025 | silt
13-6 | 6.00-6.20 | 11.4 | 15.7 | 14.1 | 2.69 | 0.909 | 33.7 | 47.6 | 21.9 | 14.3 | -0.38 | 7.6 | 0.036 | 0.026 | silt
13-7 | 7.00-7.20 | 11.7 | 15.6 | 14.0 | 2.69 | 0.926 | 34.0 | 48.1 | 21.5 | 14.2 | -0.34 | 7.3 | 0.031 | 0.029 | silt
13-8 | 8.00-8.20 | 12.1 | 15.9 | 14.2 | 2.69 | 0.897 | 36.3 | 47.3 | 21.3 | 14.1 | -0.28 | 7.2 | 0.027 | 0.026 | silt
13-9 | 9.00-9.20 | 12.5 | 15.7 | 14.0 | 2.69 | 0.928 | 36.3 | 48.1 | 21.3 | 14.0 | -0.21 | 7.3 | 0.024 | 0.022 | silt
13-10 | 10.00-10.20 | 11.9 | 16.2 | 14.5 | 2.69 | 0.858 | 37.3 | 46.2 | 21.6 | 14.2 | -0.31 | 7.4 | 0.021 | 0.021 | silt
13-11 | 11.00-11.20 | 12.0 | 16.5 | 14.7 | 2.69 | 0.826 | 39.1 | 45.2 | 22.0 | 14.5 | -0.33 | 7.5 | 0.020 | 0.020 | silt
13-12 | 12.00-12.20 | 12.8 | 16.7 | 14.8 | 2.69 | 0.817 | 42.1 | 45.0 | 21.5 | 14.3 | -0.21 | 7.2 | 0.019 | 0.019 | silt
13-13 | 13.00-13.20 | 13.1 | 16.5 | 14.6 | 2.69 | 0.844 | 41.8 | 45.8 | 22.0 | 14.5 | -0.19 | 7.5 | 0.016 | 0.016 | silt
13-14 | 14.00-14.20 | 12.9 | 16.5 | 14.6 | 2.69 | 0.841 | 41.3 | 45.7 | 22.3 | 14.8 | -0.25 | 7.5 | 0.015 | 0.015 | silt
13-15 | 15.00-15.20 | 13.8 | 16.5 | 14.5 | 2.69 | 0.855 | 43.4 | 46.1 | 21.6 | 14.3 | -0.07 | 7.3 | 0.014 | 0.014 | silt
13-16 | 16.00-16.20 | 14.2 | 16.9 | 14.8 | 2.69 | 0.818 | 46.7 | 45.0 | 21.4 | 14.2 | 0.00 | 7.2 | 0.012 | 0.012 | silt
13-17 | 17.00-17.20 | 15.6 | 17.0 | 14.7 | 2.70 | 0.836 | 50.4 | 45.5 | 24.3 | 15.0 | 0.06 | 9.3 | 0.011 | 0.011 | silt
13-18 | 18.00-18.20 | 15.4 | 17.3 | 15.0 | 2.70 | 0.801 | 51.9 | 44.5 | 23.8 | 14.9 | 0.06 | 8.9 | 0.008 | 0.008 | silt
13-19 | 19.00-19.20 | 16.1 | 17.5 | 15.1 | 2.70 | 0.791 | 54.9 | 44.2 | 23.1 | 15.0 | 0.14 | 8.1 | 0.006 | 0.006 | silt
13-20 | 20.00-20.20 | 15.8 | 17.9 | 15.5 | 2.70 | 0.747 | 57.1 | 42.7 | 23.4 | 15.3 | 0.06 | 8.1 | 0.008 | 0.008 | silt
13-21 | 21.00-21.20 | 15.9 | 17.5 | 15.1 | 2.70 | 0.788 | 54.5 | 44.1 | 23.3 | 15.0 | 0.11 | 8.3 | 0.012 | 0.012 | silt
13-22 | 22.00-22.20 | 16.8 | 17.8 | 15.2 | 2.70 | 0.772 | 58.8 | 43.6 | 23.5 | 15.1 | 0.20 | 8.4 | 0.009 | 0.009 | silt
13-23 | 23.00-23.20 | 17.2 | 17.6 | 15.0 | 2.70 | 0.798 | 58.2 | 44.4 | 23.3 | 15.0 | 0.27 | 8.3 | 0.007 | 0.007 | silt
15-2 | 2.00-2.20 | 19.2 | 16.1 | 13.5 | 2.70 | 0.999 | 51.9 | 50.0 | 25.5 | 15.8 | 0.35 | 9.7 | 0.058 | 0.026 | silt
15-3 | 3.00-3.20 | 14.2 | 15.3 | 13.4 | 2.70 | 1.015 | 37.8 | 50.4 | 24.3 | 15.3 | -0.12 | 9.0 | 0.054 | 0.045 | silt
15-4 | 4.00-4.20 | 16.3 | 16.7 | 14.4 | 2.70 | 0.880 | 50.0 | 46.8 | 23.7 | 15.0 | 0.15 | 8.7 | 0.051 | 0.040 | silt
15-5 | 5.00-5.20 | 15.7 | 16.9 | 14.6 | 2.70 | 0.848 | 50.0 | 45.9 | 23.5 | 15.1 | 0.07 | 8.4 | 0.046 | 0.036 | silt
15-6 | 6.00-6.20 | 15.4 | 16.7 | 14.5 | 2.70 | 0.866 | 48.0 | 46.4 | 23.7 | 15.0 | 0.05 | 8.7 | 0.042 | 0.033 | silt
15-7 | 7.00-7.20 | 13.4 | 16.4 | 14.5 | 2.71 | 0.874 | 41.6 | 46.6 | 24.8 | 15.3 | -0.20 | 9.5 | 0.037 | 0.031 | silt
15-8 | 8.00-8.20 | 13.1 | 16.2 | 14.3 | 2.70 | 0.885 | 40.0 | 46.9 | 25.2 | 15.6 | -0.26 | 9.6 | 0.032 | 0.029 | silt
15-9 | 9.00-9.20 | 15.3 | 16.8 | 14.6 | 2.70 | 0.853 | 48.4 | 46.0 | 25.4 | 15.8 | -0.05 | 9.6 | 0.029 | 0.027 | silt
15-10 | 10.00-10.20 | 16.3 | 17.3 | 14.9 | 2.70 | 0.815 | 54.0 | 44.9 | 26.4 | 16.7 | -0.04 | 9.7 | 0.026 | 0.026 | silt
15-11 | 11.00-11.20 | 12.3 | 15.6 | 13.9 | 2.70 | 0.944 | 35.2 | 48.6 | 23.6 | 14.3 | -0.22 | 9.3 | 0.023 | 0.023 | silt
15-12 | 12.00-12.20 | 11.7 | 15.5 | 13.9 | 2.70 | 0.946 | 33.4 | 48.6 | 23.8 | 14.5 | -0.30 | 9.3 | 0.021 | 0.021 | silt
15-13 | 13.00-13.20 | 16.2 | 16.5 | 14.2 | 2.69 | 0.894 | 48.7 | 47.2 | 21.6 | 14.4 | 0.25 | 7.2 | 0.018 | 0.018 | silt
15-14 | 14.00-14.20 | 15.5 | 16.6 | 14.4 | 2.69 | 0.872 | 47.8 | 46.6 | 21.3 | 14.1 | 0.19 | 7.2 | 0.015 | 0.015 | silt
15-15 | 15.00-15.20 | 16.9 | 16.9 | 14.5 | 2.69 | 0.861 | 52.8 | 46.3 | 21.5 | 14.2 | 0.37 | 7.3 | 0.010 | 0.010 | silt
15-16 | 16.00-16.20 | 17.3 | 16.7 | 14.2 | 2.69 | 0.889 | 52.3 | 47.1 | 21.7 | 14.5 | 0.39 | 7.2 | 0.008 | 0.008 | silt
15-17 | 17.00-17.20 | 15.7 | 16.4 | 14.2 | 2.69 | 0.898 | 47.0 | 47.3 | 21.3 | 14.0 | 0.23 | 7.3 | 0.013 | 0.013 | silt
15-18 | 18.00-18.20 | 16.4 | 17.0 | 14.6 | 2.69 | 0.842 | 52.4 | 45.7 | 21.5 | 14.2 | 0.30 | 7.3 | 0.006 | 0.006 | silt
15-19 | 19.00-19.20 | 17.9 | 17.3 | 14.7 | 2.69 | 0.833 | 57.8 | 45.5 | 21.7 | 14.5 | 0.47 | 7.2 | 0.004 | 0.004 | silt
15-20 | 20.00-20.20 | 17.3 | 17.1 | 14.6 | 2.69 | 0.845 | 55.1 | 45.8 | 21.6 | 14.2 | 0.42 | 7.4 | 0.009 | 0.009 | silt
15-21 | 21.00-21.20 | 18.4 | 17.6 | 14.9 | 2.69 | 0.810 | 61.1 | 44.7 | 21.8 | 14.6 | 0.53 | 7.2 | 0.005 | 0.005 | silt
15-22 | 22.00-22.20 | 19.8 | 17.3 | 14.4 | 2.69 | 0.863 | 61.7 | 46.3 | 21.3 | 14.0 | 0.79 | 7.3 | 0.003 | 0.003 | silt
15-23 | 23.00-23.20 | 23.0 | 17.9 | 14.6 | 2.70 | 0.855 | 72.6 | 46.1 | 23.6 | 14.6 | 0.93 | 9.0 | 0.007 | 0.007 | silt
16-2 | 2.00-2.20 | 10.7 | 14.7 | 13.3 | 2.69 | 1.026 | 28.1 | 50.6 | 22.5 | 14.7 | -0.51 | 7.8 | 0.065 | 0.026 | silt
16-3 | 3.00-3.20 | 10.7 | 15.1 | 13.6 | 2.69 | 0.972 | 29.6 | 49.3 | 21.5 | 14.1 | -0.46 | 7.4 | 0.060 | 0.040 | silt
16-4 | 4.00-4.20 | 11.9 | 14.9 | 13.3 | 2.69 | 1.020 | 31.4 | 50.5 | 21.9 | 14.5 | -0.35 | 7.4 | 0.054 | 0.037 | silt
16-5 | 5.00-5.20 | 12.3 | 15.1 | 13.4 | 2.69 | 1.001 | 33.1 | 50.0 | 21.4 | 14.1 | -0.25 | 7.3 | 0.049 | 0.035 | silt
16-6 | 6.00-6.20 | 12.6 | 15.5 | 13.8 | 2.69 | 0.954 | 35.5 | 48.8 | 21.8 | 14.3 | -0.23 | 7.5 | 0.045 | 0.032 | silt
16-7 | 7.00-7.20 | 11.9 | 15.2 | 13.6 | 2.69 | 0.980 | 32.7 | 49.5 | 21.7 | 14.2 | -0.31 | 7.5 | 0.039 | 0.030 | silt
16-8 | 8.00-8.20 | 12.4 | 15.4 | 13.7 | 2.69 | 0.963 | 34.6 | 49.1 | 21.6 | 14.1 | -0.23 | 7.5 | 0.034 | 0.027 | silt
16-9 | 9.00-9.20 | 12.4 | 15.3 | 13.6 | 2.69 | 0.976 | 34.2 | 49.4 | 21.5 | 14.1 | -0.23 | 7.4 | 0.030 | 0.028 | silt
16-10 | 10.00-10.20 | 11.8 | 15.2 | 13.6 | 2.69 | 0.979 | 32.4 | 49.5 | 21.8 | 14.3 | -0.33 | 7.5 | 0.026 | 0.026 | silt
16-11 | 11.00-11.20 | 12.8 | 15.7 | 13.9 | 2.69 | 0.933 | 36.9 | 48.3 | 21.7 | 14.2 | -0.19 | 7.5 | 0.022 | 0.022 | silt
16-12 | 12.00-12.20 | 12.2 | 15.8 | 14.1 | 2.69 | 0.910 | 36.1 | 47.7 | 21.8 | 14.3 | -0.28 | 7.5 | 0.018 | 0.018 | silt
16-13 | 13.00-13.20 | 12.6 | 15.6 | 13.9 | 2.69 | 0.942 | 36.0 | 48.5 | 21.8 | 14.5 | -0.26 | 7.3 | 0.017 | 0.017 | silt
16-14 | 14.00-14.20 | 12.3 | 15.8 | 14.1 | 2.69 | 0.912 | 36.3 | 47.7 | 21.5 | 14.1 | -0.24 | 7.4 | 0.015 | 0.015 | silt
16-15 | 15.00-15.20 | 12.6 | 16.3 | 14.5 | 2.69 | 0.858 | 39.5 | 46.2 | 21.8 | 14.2 | -0.21 | 7.6 | 0.008 | 0.008 | silt
16-16 | 16.00-16.20 | 14.9 | 16.4 | 14.3 | 2.70 | 0.892 | 45.1 | 47.1 | 23.6 | 15.0 | -0.01 | 8.6 | 0.006 | 0.006 | silt
16-17 | 17.00-17.20 | 15.0 | 15.7 | 13.7 | 2.70 | 0.978 | 41.4 | 49.4 | 24.1 | 15.0 | 0.00 | 9.1 | 0.004 | 0.004 | silt
16-18 | 18.00-18.20 | 12.6 | 15.8 | 14.0 | 2.69 | 0.917 | 37.0 | 47.8 | 21.9 | 14.3 | -0.22 | 7.6 | 0.005 | 0.005 | silt
16-19 | 19.00-19.20 | 12.8 | 16.6 | 14.7 | 2.69 | 0.828 | 41.6 | 45.3 | 21.4 | 14.1 | -0.18 | 7.3 | 0.003 | 0.003 | silt
16-20 | 20.00-20.20 | 12.5 | 16.8 | 14.9 | 2.69 | 0.801 | 42.0 | 44.5 | 21.3 | 14.0 | -0.21 | 7.3 | 0.007 | 0.007 | silt
16-21 | 21.00-21.20 | 11.9 | 16.0 | 14.3 | 2.69 | 0.881 | 36.3 | 46.8 | 22.0 | 14.5 | -0.35 | 7.5 | 0.009 | 0.009 | silt
16-22 | 22.00-22.20 | 11.7 | 15.9 | 14.2 | 2.69 | 0.890 | 35.4 | 47.1 | 21.9 | 14.5 | -0.38 | 7.4 | 0.006 | 0.006 | silt
16-23 | 23.00-23.20 | 12.4 | 15.9 | 14.1 | 2.69 | 0.902 | 37.0 | 47.4 | 21.9 | 14.5 | -0.28 | 7.4 | 0.008 | 0.008 | silt
17-2 | 2.00-2.20 | 10.8 | 16.0 | 14.4 | 2.69 | 0.863 | 33.7 | 46.3 | 21.3 | 14.0 | -0.44 | 7.3 | 0.072 | 0.023 | silt
17-3 | 3.00-3.20 | 7.5 | 14.8 | 13.8 | 2.69 | 0.954 | 21.2 | 48.8 | 21.7 | 14.2 | -0.89 | 7.5 | 0.068 | 0.029 | silt
17-4 | 4.00-4.20 | 10.4 | 15.1 | 13.7 | 2.69 | 0.967 | 28.9 | 49.2 | 21.6 | 14.1 | -0.49 | 7.5 | 0.061 | 0.031 | silt
17-5 | 5.00-5.20 | 13.9 | 15.2 | 13.3 | 2.69 | 1.016 | 36.8 | 50.4 | 21.9 | 14.7 | -0.11 | 7.2 | 0.054 | 0.033 | silt
17-6 | 6.00-6.20 | 14.4 | 15.6 | 13.6 | 2.69 | 0.973 | 39.8 | 49.3 | 21.6 | 14.2 | 0.03 | 7.4 | 0.050 | 0.039 | silt
17-7 | 7.00-7.20 | 9.1 | 15.3 | 14.0 | 2.69 | 0.918 | 26.7 | 47.9 | 21.7 | 14.5 | -0.75 | 7.2 | 0.044 | 0.041 | silt
17-8 | 8.00-8.20 | 14.1 | 16.0 | 14.0 | 2.69 | 0.918 | 41.3 | 47.9 | 21.4 | 14.6 | -0.07 | 6.8 | 0.039 | 0.037 | silt
17-9 | 9.00-9.20 | 14.1 | 16.2 | 14.2 | 2.69 | 0.895 | 42.4 | 47.2 | 21.3 | 14.2 | -0.01 | 7.1 | 0.029 | 0.028 | silt
17-10 | 10.00-10.20 | 10.9 | 15.8 | 14.2 | 2.69 | 0.888 | 33.0 | 47.0 | 21.4 | 14.0 | -0.42 | 7.4 | 0.026 | 0.026 | silt
17-11 | 11.00-11.20 | 11.0 | 15.5 | 14.0 | 2.69 | 0.926 | 31.9 | 48.1 | 21.8 | 14.5 | -0.48 | 7.3 | 0.023 | 0.023 | silt
17-12 | 12.00-12.20 | 11.7 | 15.7 | 14.1 | 2.69 | 0.914 | 34.4 | 47.7 | 21.3 | 14.0 | -0.32 | 7.3 | 0.021 | 0.021 | silt
17-13 | 13.00-13.20 | 13.3 | 16.0 | 14.1 | 2.69 | 0.905 | 39.5 | 47.5 | 22.5 | 14.9 | -0.21 | 7.6 | 0.020 | 0.020 | silt
17-14 | 14.00-14.20 | 12.8 | 15.8 | 14.0 | 2.69 | 0.920 | 37.4 | 47.9 | 21.4 | 14.2 | -0.19 | 7.2 | 0.018 | 0.018 | silt
17-15 | 15.00-15.20 | 11.0 | 15.9 | 14.3 | 2.69 | 0.878 | 33.7 | 46.7 | 21.4 | 14.1 | -0.42 | 7.3 | 0.016 | 0.016 | silt
17-16 | 16.00-16.20 | 11.7 | 15.7 | 14.1 | 2.69 | 0.914 | 34.4 | 47.7 | 21.6 | 14.2 | -0.34 | 7.4 | 0.015 | 0.015 | silt
17-17 | 17.00-17.20 | 16.7 | 16.4 | 14.1 | 2.69 | 0.914 | 49.1 | 47.8 | 21.7 | 14.5 | 0.31 | 7.2 | 0.006 | 0.006 | silt
17-18 | 18.00-18.20 | 14.6 | 17.0 | 14.8 | 2.69 | 0.813 | 48.3 | 44.9 | 21.3 | 14.0 | 0.08 | 7.3 | 0.005 | 0.005 | silt
17-19 | 19.00-19.20 | 19.6 | 18.2 | 15.2 | 2.70 | 0.774 | 68.3 | 43.6 | 23.9 | 15.3 | 0.50 | 8.6 | 0.004 | 0.004 | silt
17-20 | 20.00-20.20 | 16.6 | 18.0 | 15.4 | 2.70 | 0.749 | 59.8 | 42.8 | 24.1 | 15.7 | 0.11 | 8.4 | 0.005 | 0.005 | silt
17-21 | 21.00-21.20 | 16.0 | 18.0 | 15.5 | 2.70 | 0.740 | 58.4 | 42.5 | 24.3 | 15.6 | 0.05 | 8.7 | 0.008 | 0.008 | silt
17-22 | 22.00-22.20 | 18.0 | 17.6 | 14.9 | 2.70 | 0.810 | 60.0 | 44.8 | 24.9 | 15.4 | 0.27 | 9.5 | 0.009 | 0.009 | silt
17-23 | 23.00-23.20 | 22.0 | 19.4 | 15.9 | 2.70 | 0.698 | 85.1 | 41.1 | 25.1 | 15.9 | 0.66 | 9.2 | 0.005 | 0.005 | silt
19-2 | 2.00-2.20 | 9.5 | 14.9 | 13.6 | 2.69 | 0.977 | 26.2 | 49.4 | 21.3 | 14.0 | -0.62 | 7.3 | 0.066 | 0.038 | silt
19-3 | 3.00-3.20 | 13.0 | 15.5 | 13.7 | 2.69 | 0.961 | 36.4 | 49.0 | 21.7 | 14.3 | -0.18 | 7.4 | 0.046 | 0.022 | silt
19-4 | 4.00-4.20 | 9.3 | 15.7 | 14.4 | 2.69 | 0.873 | 28.7 | 46.6 | 21.6 | 14.3 | -0.68 | 7.3 | 0.042 | 0.024 | silt
19-5 | 5.00-5.20 | 11.3 | 15.5 | 13.9 | 2.69 | 0.932 | 32.6 | 48.2 | 21.8 | 14.6 | -0.46 | 7.2 | 0.037 | 0.025 | silt
19-6 | 6.00-6.20 | 8.8 | 15.7 | 14.4 | 2.69 | 0.864 | 27.4 | 46.4 | 21.7 | 14.5 | -0.79 | 7.2 | 0.035 | 0.026 | silt
19-7 | 7.00-7.20 | 7.9 | 15.3 | 14.2 | 2.69 | 0.897 | 23.7 | 47.3 | 21.3 | 14.0 | -0.84 | 7.3 | 0.032 | 0.027 | silt
19-8 | 8.00-8.20 | 11.7 | 16.4 | 14.7 | 2.69 | 0.832 | 37.8 | 45.4 | 21.6 | 14.2 | -0.34 | 7.4 | 0.028 | 0.026 | silt
19-9 | 9.00-9.20 | 8.7 | 16.0 | 14.7 | 2.69 | 0.828 | 28.3 | 45.3 | 22.1 | 14.9 | -0.86 | 7.2 | 0.024 | 0.023 | silt
19-10 | 10.00-10.20 | 19.1 | 16.6 | 13.9 | 2.69 | 0.930 | 55.2 | 48.2 | 21.6 | 14.1 | 0.67 | 7.5 | 0.022 | 0.022 | silt
19-11 | 11.00-11.20 | 13.2 | 15.5 | 13.7 | 2.69 | 0.965 | 36.8 | 49.1 | 21.7 | 14.5 | -0.18 | 7.2 | 0.020 | 0.020 | silt
19-12 | 12.00-12.20 | 10.8 | 15.6 | 14.1 | 2.69 | 0.911 | 31.9 | 47.7 | 21.6 | 14.2 | -0.46 | 7.4 | 0.017 | 0.017 | silt
19-13 | 13.00-13.20 | 8.8 | 15.7 | 14.4 | 2.69 | 0.864 | 27.4 | 46.4 | 21.3 | 14.0 | -0.71 | 7.3 | 0.019 | 0.019 | silt
19-14 | 14.00-14.20 | 8.3 | 15.8 | 14.6 | 2.69 | 0.844 | 26.5 | 45.8 | 21.8 | 14.6 | -0.88 | 7.2 | 0.016 | 0.016 | silt
19-15 | 15.00-15.20 | 11.7 | 17.0 | 15.2 | 2.69 | 0.767 | 41.0 | 43.4 | 21.4 | 14.1 | -0.33 | 7.3 | 0.006 | 0.006 | silt
19-16 | 16.00-16.20 | 7.6 | 16.3 | 15.1 | 2.69 | 0.776 | 26.4 | 43.7 | 21.3 | 14.0 | -0.88 | 7.3 | 0.005 | 0.005 | silt
19-17 | 17.00-17.20 | 12.3 | 17.1 | 15.2 | 2.69 | 0.767 | 43.2 | 43.4 | 22.1 | 14.6 | -0.31 | 7.5 | 0.008 | 0.008 | silt
19-18 | 18.00-18.20 | 11.9 | 16.7 | 14.9 | 2.69 | 0.802 | 39.9 | 44.5 | 22.4 | 14.8 | -0.38 | 7.6 | 0.004 | 0.004 | silt
20-2 | 2.00-2.20 | 18.8 | 13.4 | 11.3 | 2.70 | 1.394 | 36.4 | 58.2 | 21.3 | 14.1 | 0.65 | 7.2 | 0.063 | 0.030 | silt
20-3 | 3.00-3.20 | 14.5 | 13.8 | 12.1 | 2.69 | 1.232 | 31.7 | 55.2 | 21.5 | 14.2 | 0.04 | 7.3 | 0.057 | 0.046 | silt
20-4 | 4.00-4.20 | 10.0 | 15.6 | 14.2 | 2.69 | 0.897 | 30.0 | 47.3 | 21.6 | 14.2 | -0.57 | 7.4 | 0.049 | 0.040 | silt
20-5 | 5.00-5.20 | 9.2 | 15.0 | 13.7 | 2.69 | 0.958 | 25.8 | 48.9 | 21.8 | 14.5 | -0.73 | 7.3 | 0.051 | 0.042 | silt
20-6 | 6.00-6.20 | 8.2 | 15.1 | 14.0 | 2.69 | 0.928 | 23.8 | 48.1 | 21.6 | 14.2 | -0.81 | 7.4 | 0.042 | 0.036 | silt
20-7 | 7.00-7.20 | 10.3 | 15.4 | 14.0 | 2.69 | 0.927 | 29.9 | 48.1 | 21.4 | 14.2 | -0.54 | 7.2 | 0.037 | 0.032 | silt
20-8 | 8.00-8.20 | 11.5 | 15.5 | 13.9 | 2.69 | 0.935 | 33.1 | 48.3 | 21.3 | 14.3 | -0.40 | 7.0 | 0.032 | 0.028 | silt
20-9 | 9.00-9.20 | 12.0 | 16.1 | 14.4 | 2.69 | 0.871 | 37.0 | 46.6 | 21.6 | 14.2 | -0.30 | 7.4 | 0.030 | 0.029 | silt
20-10 | 10.00-10.20 | 10.8 | 15.6 | 14.1 | 2.69 | 0.911 | 31.9 | 47.7 | 21.8 | 14.3 | -0.47 | 7.5 | 0.027 | 0.027 | silt
20-11 | 11.00-11.20 | 12.2 | 16.7 | 14.9 | 2.69 | 0.807 | 40.7 | 44.7 | 21.6 | 14.3 | -0.29 | 7.3 | 0.023 | 0.023 | silt
20-12 | 12.00-12.20 | 12.7 | 16.6 | 14.7 | 2.69 | 0.826 | 41.3 | 45.2 | 21.7 | 14.2 | -0.20 | 7.5 | 0.019 | 0.019 | silt
20-13 | 13.00-13.20 | 12.1 | 16.4 | 14.6 | 2.69 | 0.839 | 38.8 | 45.6 | 21.6 | 14.3 | -0.30 | 7.3 | 0.017 | 0.017 | silt
20-14 | 14.00-14.20 | 13.3 | 16.0 | 14.1 | 2.69 | 0.905 | 39.5 | 47.5 | 21.5 | 14.2 | -0.12 | 7.3 | 0.010 | 0.010 | silt
20-15 | 15.00-15.20 | 12.8 | 16.2 | 14.4 | 2.69 | 0.873 | 39.4 | 46.6 | 21.6 | 14.4 | -0.22 | 7.2 | 0.006 | 0.006 | silt
20-16 | 16.00-16.20 | 14.4 | 16.7 | 14.6 | 2.69 | 0.843 | 46.0 | 45.7 | 21.4 | 14.3 | 0.01 | 7.1 | 0.007 | 0.007 | silt
20-17 | 17.00-17.20 | 13.5 | 16.6 | 14.6 | 2.69 | 0.839 | 43.3 | 45.6 | 21.6 | 14.3 | -0.11 | 7.3 | 0.003 | 0.003 | silt
20-18 | 18.00-18.20 | 13.8 | 17.5 | 15.4 | 2.69 | 0.749 | 49.5 | 42.8 | 21.8 | 14.3 | -0.07 | 7.5 | 0.006 | 0.006 | silt
20-19 | 19.00-19.20 | 14.8 | 17.4 | 15.2 | 2.69 | 0.775 | 51.4 | 43.7 | 21.6 | 14.2 | 0.08 | 7.4 | 0.010 | 0.010 | silt
20-20 | 20.00-20.20 | 14.2 | 17.5 | 15.3 | 2.69 | 0.755 | 50.6 | 43.0 | 21.6 | 14.3 | -0.01 | 7.3 | 0.008 | 0.008 | silt
21-2 | 2.00-2.20 | 11.9 | 15.1 | 13.5 | 2.69 | 0.993 | 32.2 | 49.8 | 21.6 | 14.2 | -0.31 | 7.4 | 0.062 | 0.032 | silt
21-3 | 3.00-3.20 | 9.8 | 15.9 | 14.5 | 2.69 | 0.858 | 30.7 | 46.2 | 21.3 | 14.0 | -0.58 | 7.3 | 0.054 | 0.048 | silt
21-4 | 4.00-4.20 | 15.9 | 14.7 | 12.7 | 2.69 | 1.121 | 38.2 | 52.9 | 21.8 | 14.6 | 0.18 | 7.2 | 0.041 | 0.039 | silt
21-5 | 5.00-5.20 | 8.4 | 15.7 | 14.5 | 2.69 | 0.857 | 26.4 | 46.2 | 21.3 | 14.0 | -0.77 | 7.3 | 0.036 | 0.033 | silt
21-6 | 6.00-6.20 | 10.2 | 15.9 | 14.4 | 2.69 | 0.864 | 31.7 | 46.4 | 21.3 | 14.1 | -0.54 | 7.2 | 0.031 | 0.028 | silt
21-7 | 7.00-7.20 | 12.1 | 16.0 | 14.3 | 2.69 | 0.885 | 36.8 | 46.9 | 21.6 | 14.4 | -0.32 | 7.2 | 0.028 | 0.026 | silt
21-8 | 8.00-8.20 | 8.8 | 15.3 | 14.1 | 2.69 | 0.913 | 25.9 | 47.7 | 21.5 | 14.2 | -0.74 | 7.3 | 0.025 | 0.022 | silt
21-9 | 9.00-9.20 | 10.6 | 15.8 | 14.3 | 2.69 | 0.883 | 32.3 | 46.9 | 21.9 | 14.3 | -0.49 | 7.6 | 0.030 | 0.029 | silt
21-10 | 10.00-10.20 | 10.8 | 15.5 | 14.0 | 2.69 | 0.923 | 31.5 | 48.0 | 21.7 | 14.4 | -0.49 | 7.3 | 0.027 | 0.027 | silt
21-11 | 11.00-11.20 | 12.7 | 16.2 | 14.4 | 2.69 | 0.871 | 39.2 | 46.6 | 21.5 | 14.3 | -0.22 | 7.2 | 0.023 | 0.023 | silt
21-12 | 12.00-12.20 | 10.9 | 16.5 | 14.9 | 2.69 | 0.808 | 36.3 | 44.7 | 21.9 | 14.5 | -0.49 | 7.4 | 0.020 | 0.020 | silt
21-13 | 13.00-13.20 | 15.6 | 17.2 | 14.9 | 2.69 | 0.808 | 51.9 | 44.7 | 21.7 | 14.3 | 0.18 | 7.4 | 0.018 | 0.018 | silt
21-14 | 14.00-14.20 | 12.7 | 16.4 | 14.6 | 2.69 | 0.849 | 40.3 | 45.9 | 21.9 | 14.6 | -0.26 | 7.3 | 0.016 | 0.016 | silt
21-15 | 15.00-15.20 | 13.7 | 16.4 | 14.4 | 2.70 | 0.872 | 42.4 | 46.6 | 24.1 | 15.5 | -0.21 | 8.6 | 0.015 | 0.015 | silt
21-16 | 16.00-16.20 | 11.8 | 17.3 | 15.5 | 2.69 | 0.738 | 43.0 | 42.5 | 21.9 | 14.5 | -0.36 | 7.4 | 0.005 | 0.005 | silt
21-17 | 17.00-17.20 | 13.7 | 16.3 | 14.3 | 2.69 | 0.876 | 42.1 | 46.7 | 21.5 | 14.3 | -0.08 | 7.2 | 0.004 | 0.004 | silt
21-18 | 18.00-18.20 | 15.8 | 17.1 | 14.8 | 2.69 | 0.822 | 51.7 | 45.1 | 21.8 | 14.6 | 0.17 | 7.2 | 0.009 | 0.009 | silt
21-19 | 19.00-19.20 | 14.5 | 16.6 | 14.5 | 2.69 | 0.855 | 45.6 | 46.1 | 21.3 | 14.1 | 0.06 | 7.2 | 0.007 | 0.007 | silt
21-20 | 20.00-20.20 | 15.1 | 17.6 | 15.3 | 2.69 | 0.759 | 53.5 | 43.2 | 21.8 | 14.6 | 0.07 | 7.2 | 0.003 | 0.003 | silt
21-21 | 21.00-21.20 | 16.2 | 17.1 | 14.7 | 2.69 | 0.828 | 52.6 | 45.3 | 21.4 | 14.3 | 0.27 | 7.1 | 0.005 | 0.005 | silt
21-22 | 22.00-22.20 | 19.7 | 17.9 | 15.0 | 2.69 | 0.799 | 66.3 | 44.4 | 21.8 | 14.4 | 0.72 | 7.4 | 0.008 | 0.008 | silt
21-23 | 23.00-23.20 | 23.6 | 18.0 | 14.6 | 2.69 | 0.847 | 74.9 | 45.9 | 21.6 | 14.3 | 1.27 | 7.3 | 0.004 | 0.004 | silt
22-2 | 2.00-2.20 | 11.3 | 15.9 | 14.3 | 2.69 | 0.883 | 34.4 | 46.9 | 21.8 | 14.3 | -0.40 | 7.5 | 0.065 | 0.031 | silt
22-3 | 3.00-3.20 | 16.6 | 15.9 | 13.6 | 2.69 | 0.973 | 45.9 | 49.3 | 21.4 | 14.1 | 0.34 | 7.3 | 0.059 | 0.043 | silt
22-4 | 4.00-4.20 | 10.9 | 16.2 | 14.6 | 2.69 | 0.841 | 34.8 | 45.7 | 21.8 | 14.8 | -0.56 | 7.0 | 0.055 | 0.040 | silt
22-5 | 5.00-5.20 | 12.5 | 16.4 | 14.6 | 2.69 | 0.845 | 39.8 | 45.8 | 21.6 | 14.3 | -0.25 | 7.3 | 0.051 | 0.034 | silt
22-6 | 6.00-6.20 | 11.4 | 15.0 | 13.5 | 2.69 | 0.998 | 30.7 | 49.9 | 21.9 | 14.7 | -0.46 | 7.2 | 0.044 | 0.036 | silt
22-7 | 7.00-7.20 | 12.3 | 15.1 | 13.4 | 2.69 | 1.001 | 33.1 | 50.0 | 21.6 | 14.1 | -0.24 | 7.5 | 0.040 | 0.032 | silt
22-8 | 8.00-8.20 | 9.5 | 16.0 | 14.6 | 2.69 | 0.841 | 30.4 | 45.7 | 21.7 | 14.4 | -0.67 | 7.3 | 0.037 | 0.030 | silt
22-9 | 9.00-9.20 | 13.2 | 16.0 | 14.1 | 2.69 | 0.903 | 39.3 | 47.5 | 21.9 | 14.7 | -0.21 | 7.2 | 0.039 | 0.031 | silt
22-10 | 10.00-10.20 | 12.3 | 15.6 | 13.9 | 2.69 | 0.936 | 35.3 | 48.4 | 21.9 | 14.5 | -0.30 | 7.4 | 0.027 | 0.027 | silt
22-11 | 11.00-11.20 | 11.8 | 15.5 | 13.9 | 2.69 | 0.940 | 33.8 | 48.5 | 21.7 | 14.3 | -0.34 | 7.4 | 0.025 | 0.025 | silt
22-12 | 12.00-12.20 | 13.8 | 15.7 | 13.8 | 2.69 | 0.950 | 39.1 | 48.7 | 21.8 | 14.5 | -0.10 | 7.3 | 0.022 | 0.022 | silt
22-13 | 13.00-13.20 | 13.1 | 15.5 | 13.7 | 2.69 | 0.963 | 36.6 | 49.1 | 21.9 | 14.8 | -0.24 | 7.1 | 0.020 | 0.020 | silt
22-14 | 14.00-14.20 | 16.7 | 16.8 | 14.4 | 2.69 | 0.869 | 51.7 | 46.5 | 21.6 | 14.3 | 0.33 | 7.3 | 0.016 | 0.016 | silt
22-15 | 15.00-15.20 | 9.9 | 15.3 | 13.9 | 2.69 | 0.932 | 28.6 | 48.2 | 21.7 | 14.6 | -0.66 | 7.1 | 0.008 | 0.008 | silt
22-16 | 16.00-16.20 | 13.3 | 15.9 | 14.0 | 2.69 | 0.917 | 39.0 | 47.8 | 21.8 | 14.5 | -0.16 | 7.3 | 0.006 | 0.006 | silt
22-17 | 17.00-17.20 | 10.5 | 15.8 | 14.3 | 2.69 | 0.881 | 32.0 | 46.8 | 21.4 | 14.2 | -0.51 | 7.2 | 0.011 | 0.011 | silt
22-18 | 18.00-18.20 | 11.3 | 16.1 | 14.5 | 2.69 | 0.860 | 35.4 | 46.2 | 21.0 | 14.0 | -0.39 | 7.0 | 0.008 | 0.008 | silt
22-19 | 19.00-19.20 | 13.6 | 16.5 | 14.5 | 2.69 | 0.852 | 42.9 | 46.0 | 21.9 | 14.3 | -0.09 | 7.6 | 0.006 | 0.006 | silt
24-2 | 2.00-2.20 | 11.5 | 15.4 | 13.8 | 2.70 | 0.955 | 32.5 | 48.8 | 24.3 | 15.5 | -0.45 | 8.8 | 0.075 | 0.024 | silt
24-3 | 3.00-3.20 | 14.5 | 14.2 | 12.4 | 2.70 | 1.177 | 33.3 | 54.1 | 23.7 | 15.3 | -0.10 | 8.4 | 0.063 | 0.026 | silt
24-4 | 4.00-4.20 | 11.2 | 15.8 | 14.2 | 2.70 | 0.900 | 33.6 | 47.4 | 24.1 | 15.5 | -0.50 | 8.6 | 0.059 | 0.029 | silt
24-5 | 5.00-5.20 | 12.1 | 15.6 | 13.9 | 2.70 | 0.940 | 34.7 | 48.5 | 23.8 | 15.3 | -0.38 | 8.5 | 0.052 | 0.031 | silt
24-6 | 6.00-6.20 | 9.9 | 14.9 | 13.6 | 2.69 | 0.984 | 27.1 | 49.6 | 21.9 | 14.6 | -0.64 | 7.3 | 0.047 | 0.032 | silt
24-7 | 7.00-7.20 | 10.7 | 15.5 | 14.0 | 2.69 | 0.921 | 31.2 | 47.9 | 21.7 | 14.3 | -0.49 | 7.4 | 0.042 | 0.035 | silt
24-8 | 8.00-8.20 | 10.6 | 15.9 | 14.4 | 2.69 | 0.871 | 32.7 | 46.6 | 21.8 | 14.5 | -0.53 | 7.3 | 0.038 | 0.036 | silt
24-9 | 9.00-9.20 | 9.8 | 15.8 | 14.4 | 2.69 | 0.869 | 30.3 | 46.5 | 21.6 | 14.3 | -0.62 | 7.3 | 0.031 | 0.031 | silt
24-10 | 10.00-10.20 | 12.0 | 15.3 | 13.7 | 2.69 | 0.969 | 33.3 | 49.2 | 21.9 | 14.5 | -0.34 | 7.4 | 0.028 | 0.028 | silt
24-11 | 11.00-11.20 | 16.1 | 16.1 | 13.9 | 2.70 | 0.947 | 45.9 | 48.6 | 23.9 | 15.3 | 0.09 | 8.6 | 0.027 | 0.027 | silt
24-12 | 12.00-12.20 | 14.0 | 16.4 | 14.4 | 2.69 | 0.870 | 43.3 | 46.5 | 21.6 | 14.5 | -0.07 | 7.1 | 0.023 | 0.023 | silt
24-13 | 13.00-13.20 | 15.6 | 16.2 | 14.0 | 2.69 | 0.920 | 45.6 | 47.9 | 24.1 | 15.5 | 0.01 | 8.6 | 0.021 | 0.021 | silt
24-14 | 14.00-14.20 | 12.8 | 16.0 | 14.2 | 2.69 | 0.896 | 38.4 | 47.3 | 21.5 | 14.6 | -0.26 | 6.9 | 0.018 | 0.018 | silt
24-15 | 15.00-15.20 | 18.3 | 16.0 | 13.5 | 2.70 | 0.996 | 49.6 | 49.9 | 24.3 | 15.9 | 0.29 | 8.4 | 0.009 | 0.009 | silt
24-16 | 16.00-16.20 | 17.3 | 16.3 | 13.9 | 2.70 | 0.943 | 49.5 | 48.5 | 23.9 | 15.3 | 0.23 | 8.6 | 0.011 | 0.011 | silt
24-17 | 17.00-17.20 | 13.6 | 16.0 | 14.1 | 2.70 | 0.917 | 40.0 | 47.8 | 23.7 | 15.1 | -0.17 | 8.6 | 0.005 | 0.005 | silt
24-18 | 18.00-18.20 | 23.3 | 17.2 | 13.9 | 2.70 | 0.936 | 67.2 | 48.3 | 25.1 | 15.6 | 0.81 | 9.5 | 0.007 | 0.007 | silt
24-19 | 19.00-19.20 | 12.6 | 15.8 | 14.0 | 2.69 | 0.917 | 37.0 | 47.8 | 21.9 | 14.3 | -0.22 | 7.6 | 0.008 | 0.008 | silt
24-20 | 20.00-20.20 | 13.3 | 15.9 | 14.0 | 2.69 | 0.917 | 39.0 | 47.8 | 21.7 | 14.3 | -0.14 | 7.4 | 0.006 | 0.006 | silt
24-21 | 21.00-21.20 | 12.0 | 15.7 | 14.0 | 2.69 | 0.919 | 35.1 | 47.9 | 21.9 | 14.5 | -0.34 | 7.4 | 0.005 | 0.005 | silt
25-2 | 2.00-2.20 | 10.2 | 14.1 | 12.8 | 2.69 | 1.102 | 24.9 | 52.4 | 21.5 | 14.2 | -0.55 | 7.3 | 0.062 | 0.020 | silt
25-3 | 3.00-3.20 | 11.2 | 14.4 | 12.9 | 2.69 | 1.077 | 28.0 | 51.9 | 21.6 | 14.2 | -0.41 | 7.4 | 0.058 | 0.025 | silt
25-4 | 4.00-4.20 | 9.5 | 14.2 | 13.0 | 2.69 | 1.074 | 23.8 | 51.8 | 21.3 | 14.0 | -0.62 | 7.3 | 0.045 | 0.023 | silt
25-5 | 5.00-5.20 | 7.5 | 14.5 | 13.5 | 2.69 | 0.994 | 20.3 | 49.9 | 21.8 | 14.6 | -0.99 | 7.2 | 0.035 | 0.021 | silt
25-6 | 6.00-6.20 | 10.5 | 14.9 | 13.5 | 2.69 | 0.995 | 28.4 | 49.9 | 21.3 | 14.0 | -0.48 | 7.3 | 0.030 | 0.020 | silt
25-7 | 7.00-7.20 | 10.4 | 14.9 | 13.5 | 2.69 | 0.993 | 28.2 | 49.8 | 21.3 | 14.1 | -0.51 | 7.2 | 0.024 | 0.019 | silt
25-8 | 8.00-8.20 | 12.1 | 15.2 | 13.6 | 2.69 | 0.984 | 33.1 | 49.6 | 21.6 | 14.4 | -0.32 | 7.2 | 0.022 | 0.018 | silt
25-9 | 9.00-9.20 | 13.0 | 16.0 | 14.2 | 2.69 | 0.900 | 38.9 | 47.4 | 21.5 | 14.2 | -0.16 | 7.3 | 0.019 | 0.017 | silt
25-10 | 10.00-10.20 | 12.6 | 16.2 | 14.4 | 2.69 | 0.870 | 39.0 | 46.5 | 21.3 | 14.0 | -0.19 | 7.3 | 0.017 | 0.017 | silt
25-11 | 11.00-11.20 | 10.8 | 15.8 | 14.3 | 2.69 | 0.886 | 32.8 | 47.0 | 21.8 | 14.6 | -0.53 | 7.2 | 0.020 | 0.020 | silt
25-12 | 12.00-12.20 | 10.9 | 15.9 | 14.3 | 2.69 | 0.876 | 33.5 | 46.7 | 21.3 | 14.0 | -0.42 | 7.3 | 0.018 | 0.018 | silt
25-13 | 13.00-13.20 | 11.2 | 16.0 | 14.4 | 2.69 | 0.870 | 34.6 | 46.5 | 21.8 | 14.5 | -0.45 | 7.3 | 0.016 | 0.016 | silt
25-14 | 14.00-14.20 | 12.1 | 16.4 | 14.6 | 2.69 | 0.839 | 38.8 | 45.6 | 21.8 | 14.5 | -0.33 | 7.3 | 0.015 | 0.015 | silt
25-15 | 15.00-15.20 | 13.0 | 16.7 | 14.8 | 2.69 | 0.820 | 42.6 | 45.1 | 21.3 | 14.1 | -0.15 | 7.2 | 0.007 | 0.007 | silt
25-16 | 16.00-16.20 | 11.8 | 16.2 | 14.5 | 2.69 | 0.856 | 37.1 | 46.1 | 21.7 | 14.4 | -0.36 | 7.3 | 0.005 | 0.005 | silt
25-17 | 17.00-17.20 | 12.0 | 16.3 | 14.6 | 2.69 | 0.848 | 38.1 | 45.9 | 21.4 | 14.1 | -0.29 | 7.3 | 0.004 | 0.004 | silt
25-18 | 18.00-18.20 | 12.2 | 16.5 | 14.7 | 2.69 | 0.829 | 39.6 | 45.3 | 21.6 | 14.2 | -0.27 | 7.4 | 0.003 | 0.003 | silt
25-19 | 19.00-19.20 | 11.9 | 17.0 | 15.2 | 2.69 | 0.771 | 41.5 | 43.5 | 21.3 | 14.0 | -0.29 | 7.3 | 0.002 | 0.002 | silt
25-20 | 20.00-20.20 | 12.4 | 17.1 | 15.2 | 2.69 | 0.768 | 43.4 | 43.4 | 21.8 | 14.5 | -0.29 | 7.3 | 0.001 | 0.001 | silt
28-2 | 2.00-2.20 | 12.1 | 14.1 | 12.6 | 2.69 | 1.139 | 28.6 | 53.2 | 21.3 | 14.0 | -0.26 | 7.3 | 0.078 | 0.021 | silt
28-3 | 3.00-3.20 | 12.0 | 14.4 | 12.9 | 2.69 | 1.092 | 29.6 | 52.2 | 21.5 | 14.2 | -0.30 | 7.3 | 0.064 | 0.025 | silt
28-4 | 4.00-4.20 | 11.6 | 14.6 | 13.1 | 2.69 | 1.056 | 29.5 | 51.4 | 21.3 | 14.1 | -0.35 | 7.2 | 0.058 | 0.027 | silt
28-5 | 5.00-5.20 | 9.8 | 14.2 | 12.9 | 2.69 | 1.080 | 24.4 | 51.9 | 21.7 | 14.5 | -0.65 | 7.2 | 0.047 | 0.026 | silt
28-6 | 6.00-6.20 | 10.2 | 14.6 | 13.2 | 2.69 | 1.030 | 26.6 | 50.7 | 21.3 | 14.1 | -0.54 | 7.2 | 0.039 | 0.024 | silt
28-7 | 7.00-7.20 | 11.2 | 14.8 | 13.3 | 2.69 | 1.021 | 29.5 | 50.5 | 21.5 | 14.2 | -0.41 | 7.3 | 0.030 | 0.029 | silt
28-8 | 8.00-8.20 | 10.6 | 15.0 | 13.6 | 2.69 | 0.983 | 29.0 | 49.6 | 21.3 | 14.1 | -0.49 | 7.2 | 0.027 | 0.026 | silt
28-9 | 9.00-9.20 | 11.2 | 15.5 | 13.9 | 2.69 | 0.930 | 32.4 | 48.2 | 21.6 | 14.5 | -0.46 | 7.1 | 0.026 | 0.025 | silt
28-10 | 10.00-10.20 | 11.4 | 15.1 | 13.6 | 2.69 | 0.985 | 31.1 | 49.6 | 21.3 | 14.1 | -0.38 | 7.2 | 0.024 | 0.024 | silt
28-11 | 11.00-11.20 | 10.5 | 15.4 | 13.9 | 2.69 | 0.930 | 30.4 | 48.2 | 21.5 | 14.2 | -0.51 | 7.3 | 0.021 | 0.021 | silt
28-12 | 12.00-12.20 | 10.6 | 15.3 | 13.8 | 2.69 | 0.945 | 30.2 | 48.6 | 21.3 | 14.1 | -0.49 | 7.2 | 0.019 | 0.019 | silt
28-13 | 13.00-13.20 | 12.1 | 15.1 | 13.5 | 2.69 | 0.997 | 32.6 | 49.9 | 21.7 | 14.5 | -0.33 | 7.2 | 0.018 | 0.018 | silt
28-14 | 14.00-14.20 | 11.5 | 15.8 | 14.2 | 2.69 | 0.898 | 34.4 | 47.3 | 21.3 | 14.1 | -0.36 | 7.2 | 0.016 | 0.016 | silt
28-15 | 15.00-15.20 | 11.4 | 15.9 | 14.3 | 2.69 | 0.885 | 34.7 | 46.9 | 21.3 | 14.1 | -0.38 | 7.2 | 0.015 | 0.015 | silt
28-16 | 16.00-16.20 | 12.1 | 16.0 | 14.3 | 2.69 | 0.885 | 36.8 | 46.9 | 21.5 | 14.2 | -0.29 | 7.3 | 0.007 | 0.007 | silt
28-17 | 17.00-17.20 | 10.8 | 16.4 | 14.8 | 2.69 | 0.817 | 35.5 | 45.0 | 21.3 | 14.2 | -0.48 | 7.1 | 0.006 | 0.006 | silt
28-18 | 18.00-18.20 | 12.1 | 16.2 | 14.5 | 2.69 | 0.861 | 37.8 | 46.3 | 21.5 | 14.2 | -0.29 | 7.3 | 0.004 | 0.004 | silt
28-19 | 19.00-19.20 | 12.2 | 15.8 | 14.1 | 2.69 | 0.910 | 36.1 | 47.7 | 21.6 | 14.2 | -0.27 | 7.4 | 0.005 | 0.005 | silt
28-20 | 20.00-20.20 | 12.4 | 15.5 | 13.8 | 2.69 | 0.951 | 35.1 | 48.7 | 21.6 | 14.5 | -0.30 | 7.1 | 0.003 | 0.003 | silt
28-21 | 21.00-21.20 | 12.3 | 16.2 | 14.4 | 2.69 | 0.865 | 38.3 | 46.4 | 21.3 | 14.1 | -0.25 | 7.2 | 0.002 | 0.002 | silt
29-2 | 2.00-2.20 | 10.6 | 14.6 | 13.2 | 2.69 | 1.038 | 27.5 | 50.9 | 21.3 | 14.5 | -0.57 | 6.8 | 0.072 | 0.021 | silt
29-3 | 3.00-3.20 | 9.8 | 14.6 | 13.3 | 2.69 | 1.023 | 25.8 | 50.6 | 21.6 | 14.5 | -0.66 | 7.1 | 0.062 | 0.019 | silt
29-4 | 4.00-4.20 | 11.5 | 14.8 | 13.3 | 2.69 | 1.027 | 30.1 | 50.7 | 21.3 | 14.5 | -0.44 | 6.8 | 0.058 | 0.017 | silt
29-5 | 5.00-5.20 | 11.4 | 14.6 | 13.1 | 2.69 | 1.053 | 29.1 | 51.3 | 21.5 | 14.5 | -0.44 | 7.0 | 0.040 | 0.022 | silt
29-6 | 6.00-6.20 | 12.3 | 14.9 | 13.3 | 2.69 | 1.027 | 32.2 | 50.7 | 21.3 | 14.2 | -0.27 | 7.1 | 0.038 | 0.024 | silt
29-7 | 7.00-7.20 | 12.4 | 14.9 | 13.3 | 2.69 | 1.029 | 32.4 | 50.7 | 21.4 | 14.5 | -0.30 | 6.9 | 0.036 | 0.032 | silt
29-8 | 8.00-8.20 | 13.0 | 15.0 | 13.3 | 2.69 | 1.026 | 34.1 | 50.7 | 21.3 | 14.2 | -0.17 | 7.1 | 0.033 | 0.030 | silt
29-9 | 9.00-9.20 | 13.5 | 15.4 | 13.6 | 2.69 | 0.983 | 37.0 | 49.6 | 21.4 | 14.2 | -0.10 | 7.2 | 0.030 | 0.028 | silt
29-10 | 10.00-10.20 | 14.1 | 15.6 | 13.7 | 2.69 | 0.967 | 39.2 | 49.2 | 21.3 | 14.2 | -0.01 | 7.1 | 0.027 | 0.027 | silt
29-11 | 11.00-11.20 | 13.5 | 15.4 | 13.6 | 2.69 | 0.983 | 37.0 | 49.6 | 22.1 | 14.5 | -0.13 | 7.6 | 0.025 | 0.020 | silt
29-12 | 12.00-12.20 | 13.5 | 15.3 | 13.5 | 2.69 | 0.996 | 36.5 | 49.9 | 21.3 | 14.2 | -0.10 | 7.1 | 0.023 | 0.023 | silt
29-13 | 13.00-13.20 | 12.6 | 15.8 | 14.0 | 2.69 | 0.917 | 37.0 | 47.8 | 21.4 | 14.2 | -0.22 | 7.2 | 0.021 | 0.021 | silt
29-14 | 14.00-14.20 | 12.7 | 15.6 | 13.8 | 2.69 | 0.943 | 36.2 | 48.5 | 21.8 | 14.5 | -0.25 | 7.3 | 0.018 | 0.018 | silt
29-15 | 15.00-15.20 | 13.5 | 15.4 | 13.6 | 2.69 | 0.983 | 37.0 | 49.6 | 22.4 | 14.6 | -0.14 | 7.8 | 0.016 | 0.016 | silt
29-16 | 16.00-16.20 | 12.8 | 15.8 | 14.0 | 2.69 | 0.920 | 37.4 | 47.9 | 21.5 | 14.2 | -0.19 | 7.3 | 0.015 | 0.015 | silt
29-17 | 17.00-17.20 | 12.4 | 15.4 | 13.7 | 2.69 | 0.963 | 34.6 | 49.1 | 21.3 | 14.1 | -0.24 | 7.2 | 0.009 | 0.009 | silt
29-18 | 18.00-18.20 | 11.6 | 15.4 | 13.8 | 2.69 | 0.949 | 32.9 | 48.7 | 21.8 | 14.6 | -0.42 | 7.2 | 0.005 | 0.005 | silt
29-19 | 19.00-19.20 | 11.4 | 15.3 | 13.7 | 2.69 | 0.959 | 32.0 | 48.9 | 21.3 | 14.2 | -0.39 | 7.1 | 0.006 | 0.006 | silt
29-20 | 20.00-20.20 | 12.3 | 15.2 | 13.5 | 2.69 | 0.987 | 33.5 | 49.7 | 21.6 | 14.2 | -0.26 | 7.4 | 0.007 | 0.007 | silt
29-21 | 21.00-21.20 | 12.7 | 15.4 | 13.7 | 2.69 | 0.969 | 35.3 | 49.2 | 21.3 | 14.0 | -0.18 | 7.3 | 0.004 | 0.004 | silt
29-22 | 22.00-22.20 | 22.8 | 18.2 | 14.8 | 2.70 | 0.822 | 74.9 | 45.1 | 23.9 | 15.7 | 0.87 | 8.2 | 0.005 | 0.005 | silt
31-2 | 2.00-2.20 | 10.8 | 13.8 | 12.5 | 2.69 | 1.160 | 25.0 | 53.7 | 21.5 | 14.3 | -0.49 | 7.2 | 0.069 | 0.032 | silt
31-3 | 3.00-3.20 | 11.3 | 13.9 | 12.5 | 2.69 | 1.154 | 26.3 | 53.6 | 21.7 | 14.5 | -0.44 | 7.2 | 0.061 | 0.048 | silt
31-4 | 4.00-4.20 | 10.6 | 14.5 | 13.1 | 2.69 | 1.052 | 27.1 | 51.3 | 21.2 | 14.1 | -0.49 | 7.1 | 0.057 | 0.043 | silt
31-5 | 5.00-5.20 | 11.2 | 14.6 | 13.1 | 2.69 | 1.049 | 28.7 | 51.2 | 21.6 | 14.5 | -0.46 | 7.1 | 0.053 | 0.040 | silt
31-6 | 6.00-6.20 | 11.5 | 14.8 | 13.3 | 2.69 | 1.027 | 30.1 | 50.7 | 21.8 | 14.5 | -0.41 | 7.3 | 0.046 | 0.037 | silt
31-7 | 7.00-7.20 | 12.2 | 15.2 | 13.5 | 2.69 | 0.986 | 33.3 | 49.6 | 21.6 | 14.2 | -0.27 | 7.4 | 0.042 | 0.039 | silt
31-8 | 8.00-8.20 | 11.8 | 15.6 | 14.0 | 2.69 | 0.928 | 34.2 | 48.1 | 21.5 | 14.3 | -0.35 | 7.2 | 0.038 | 0.035 | silt
31-9 | 9.00-9.20 | 11.7 | 15.3 | 13.7 | 2.69 | 0.964 | 32.7 | 49.1 | 21.5 | 14.1 | -0.32 | 7.4 | 0.035 | 0.034 | silt
31-10 | 10.00-10.20 | 11.8 | 15.7 | 14.0 | 2.69 | 0.916 | 34.7 | 47.8 | 21.8 | 14.6 | -0.39 | 7.2 | 0.033 | 0.033 | silt
31-11 | 11.00-11.20 | 12.2 | 15.7 | 14.0 | 2.69 | 0.922 | 35.6 | 48.0 | 22.0 | 14.6 | -0.32 | 7.4 | 0.030 | 0.030 | silt
31-12 | 12.00-12.20 | 12.5 | 16.2 | 14.4 | 2.69 | 0.868 | 38.7 | 46.5 | 21.8 | 14.2 | -0.22 | 7.6 | 0.026 | 0.026 | silt
31-13 | 13.00-13.20 | 12.6 | 16.3 | 14.5 | 2.69 | 0.858 | 39.5 | 46.2 | 21.9 | 14.5 | -0.26 | 7.4 | 0.023 | 0.023 | silt
31-14 | 14.00-14.20 | 12.7 | 16.3 | 14.5 | 2.69 | 0.860 | 39.7 | 46.2 | 21.5 | 14.3 | -0.22 | 7.2 | 0.020 | 0.020 | silt
31-15 | 15.00-15.20 | 12.8 | 15.8 | 14.0 | 2.69 | 0.920 | 37.4 | 47.9 | 21.7 | 14.6 | -0.25 | 7.1 | 0.016 | 0.016 | silt
31-16 | 16.00-16.20 | 13.5 | 16.8 | 14.8 | 2.69 | 0.817 | 44.4 | 45.0 | 21.3 | 14.1 | -0.08 | 7.2 | 0.014 | 0.014 | silt
31-17 | 17.00-17.20 | 13.6 | 16.9 | 14.9 | 2.69 | 0.808 | 45.3 | 44.7 | 22.1 | 14.7 | -0.15 | 7.4 | 0.011 | 0.011 | silt
31-18 | 18.00-18.20 | 14.2 | 16.9 | 14.8 | 2.69 | 0.818 | 46.7 | 45.0 | 21.5 | 14.1 | 0.01 | 7.4 | 0.008 | 0.008 | silt
31-19 | 19.00-19.20 | 15.2 | 17.2 | 14.9 | 2.70 | 0.808 | 50.8 | 44.7 | 23.4 | 15.2 | 0.00 | 8.2 | 0.006 | 0.006 | silt
31-20 | 20.00-20.20 | 15.6 | 17.3 | 15.0 | 2.70 | 0.804 | 52.4 | 44.6 | 23.5 | 15.4 | 0.02 | 8.1 | 0.004 | 0.004 | silt
34-2 | 2.00-2.20 | 8.6 | 15.3 | 14.1 | 2.69 | 0.909 | 25.4 | 47.6 | 21.3 | 14.1 | -0.76 | 7.2 | 0.051 | 0.029 | silt
34-3 | 3.00-3.20 | 10.7 | 15.8 | 14.3 | 2.69 | 0.885 | 32.5 | 46.9 | 21.9 | 14.5 | -0.51 | 7.4 | 0.048 | 0.038 | silt
34-4 | 4.00-4.20 | 11.0 | 15.2 | 13.7 | 2.69 | 0.964 | 30.7 | 49.1 | 21.6 | 14.2 | -0.43 | 7.4 | 0.044 | 0.032 | silt
34-5 | 5.00-5.20 | 10.5 | 15.3 | 13.8 | 2.69 | 0.943 | 30.0 | 48.5 | 21.9 | 14.5 | -0.54 | 7.4 | 0.042 | 0.035 | silt
34-6 | 6.00-6.20 | 11.2 | 15.4 | 13.8 | 2.69 | 0.942 | 32.0 | 48.5 | 21.7 | 14.4 | -0.44 | 7.3 | 0.033 | 0.030 | silt
34-7 | 7.00-7.20 | 11.2 | 16.1 | 14.5 | 2.69 | 0.858 | 35.1 | 46.2 | 21.6 | 14.2 | -0.41 | 7.4 | 0.030 | 0.029 | silt
34-8 | 8.00-8.20 | 11.0 | 15.7 | 14.1 | 2.69 | 0.902 | 32.8 | 47.4 | 21.8 | 14.3 | -0.44 | 7.5 | 0.028 | 0.024 | silt
34-9 | 9.00-9.20 | 12.2 | 16.4 | 14.6 | 2.69 | 0.840 | 39.1 | 45.7 | 21.5 | 14.2 | -0.27 | 7.3 | 0.027 | 0.026 | silt
34-10 | 10.00-10.20 | 12.9 | 16.5 | 14.6 | 2.69 | 0.841 | 41.3 | 45.7 | 21.4 | 14.1 | -0.16 | 7.3 | 0.025 | 0.025 | silt
34-11 | 11.00-11.20 | 12.7 | 16.1 | 14.3 | 2.69 | 0.883 | 38.7 | 46.9 | 21.6 | 14.2 | -0.20 | 7.4 | 0.022 | 0.022 | silt
34-12 | 12.00-12.20 | 12.7 | 16.5 | 14.6 | 2.69 | 0.837 | 40.8 | 45.6 | 21.3 | 14.1 | -0.19 | 7.2 | 0.020 | 0.020 | silt
34-13 | 13.00-13.20 | 14.1 | 15.7 | 13.8 | 2.69 | 0.955 | 39.7 | 48.8 | 21.5 | 14.2 | -0.01 | 7.3 | 0.019 | 0.019 | silt
34-14 | 14.00-14.20 | 14.6 | 16.9 | 14.7 | 2.69 | 0.824 | 47.7 | 45.2 | 21.8 | 14.4 | 0.03 | 7.4 | 0.017 | 0.017 | silt
34-15 | 15.00-15.20 | 16.6 | 17.1 | 14.7 | 2.69 | 0.834 | 53.5 | 45.5 | 21.6 | 14.2 | 0.32 | 7.4 | 0.015 | 0.015 | silt
34-16 | 16.00-16.20 | 12.3 | 16.7 | 14.9 | 2.69 | 0.809 | 40.9 | 44.7 | 21.8 | 14.2 | -0.25 | 7.6 | 0.010 | 0.010 | silt
34-17 | 17.00-17.20 | 14.9 | 17.0 | 14.8 | 2.70 | 0.825 | 48.8 | 45.2 | 23.5 | 15.2 | -0.04 | 8.3 | 0.007 | 0.007 | silt
34-18 | 18.00-18.20 | 15.5 | 17.5 | 15.2 | 2.70 | 0.782 | 53.5 | 43.9 | 23.6 | 15.2 | 0.04 | 8.4 | 0.004 | 0.004 | silt
34-19 | 19.00-19.20 | 14.7 | 17.4 | 15.2 | 2.70 | 0.780 | 50.9 | 43.8 | 23.8 | 15.4 | -0.08 | 8.4 | 0.002 | 0.002 | silt
34-20 | 20.00-20.20 | 15.3 | 17.6 | 15.3 | 2.70 | 0.769 | 53.7 | 43.5 | 23.6 | 15.2 | 0.01 | 8.4 | 0.005 | 0.005 | silt
36-2 | 2.00-2.20 | 9.2 | 15.1 | 13.8 | 2.69 | 0.945 | 26.2 | 48.6 | 21.8 | 14.4 | -0.70 | 7.4 | 0.064 | 0.025 | silt
36-3 | 3.00-3.20 | 9.2 | 15.4 | 14.1 | 2.69 | 0.907 | 27.3 | 47.6 | 21.6 | 14.2 | -0.68 | 7.4 | 0.056 | 0.030 | silt
36-4 | 4.00-4.20 | 9.4 | 15.0 | 13.7 | 2.69 | 0.962 | 26.3 | 49.0 | 21.8 | 14.4 | -0.68 | 7.4 | 0.054 | 0.031 | silt
36-5 | 5.00-5.20 | 8.4 | 14.3 | 13.2 | 2.69 | 1.039 | 21.7 | 51.0 | 21.6 | 14.2 | -0.78 | 7.4 | 0.034 | 0.027 | silt
36-6 | 6.00-6.20 | 10.7 | 15.1 | 13.6 | 2.69 | 0.972 | 29.6 | 49.3 | 21.4 | 14.2 | -0.49 | 7.2 | 0.035 | 0.026 | silt
36-7 | 7.00-7.20 | 10.5 | 15.3 | 13.8 | 2.69 | 0.943 | 30.0 | 48.5 | 21.8 | 14.4 | -0.53 | 7.4 | 0.033 | 0.028 | silt
36-8 | 8.00-8.20 | 10.8 | 15.1 | 13.6 | 2.69 | 0.974 | 29.8 | 49.3 | 21.6 | 14.2 | -0.46 | 7.4 | 0.029 | 0.025 | silt
36-9 | 9.00-9.20 | 11.1 | 15.5 | 14.0 | 2.69 | 0.928 | 32.2 | 48.1 | 21.8 | 14.4 | -0.45 | 7.4 | 0.027 | 0.026 | silt
36-10 | 10.00-10.20 | 11.8 | 15.8 | 14.1 | 2.69 | 0.903 | 35.1 | 47.5 | 21.6 | 14.2 | -0.32 | 7.4 | 0.029 | 0.029 | silt
36-11 | 11.00-11.20 | 12.0 | 15.6 | 13.9 | 2.69 | 0.931 | 34.7 | 48.2 | 21.7 | 14.4 | -0.33 | 7.3 | 0.021 | 0.021 | silt
36-12 | 12.00-12.20 | 12.0 | 15.8 | 14.1 | 2.69 | 0.907 | 35.6 | 47.6 | 21.6 | 14.2 | -0.30 | 7.4 | 0.018 | 0.018 | silt
36-13 | 13.00-13.20 | 11.8 | 16.2 | 14.5 | 2.69 | 0.856 | 37.1 | 46.1 | 21.8 | 14.4 | -0.35 | 7.4 | 0.017 | 0.017 | silt
36-14 | 14.00-14.20 | 12.0 | 16.2 | 14.5 | 2.69 | 0.860 | 37.5 | 46.2 | 21.6 | 14.2 | -0.30 | 7.4 | 0.016 | 0.016 | silt
36-15 | 15.00-15.20 | 12.2 | 15.7 | 14.0 | 2.69 | 0.922 | 35.6 | 48.0 | 21.5 | 14.1 | -0.26 | 7.4 | 0.013 | 0.013 | silt
36-16 | 16.00-16.20 | 12.9 | 16.2 | 14.3 | 2.69 | 0.875 | 39.7 | 46.7 | 21.7 | 14.4 | -0.21 | 7.3 | 0.008 | 0.008 | silt
36-17 | 17.00-17.20 | 13.7 | 16.0 | 14.1 | 2.69 | 0.912 | 40.4 | 47.7 | 21.6 | 14.2 | -0.07 | 7.4 | 0.010 | 0.010 | silt
36-18 | 18.00-18.20 | 15.4 | 16.9 | 14.6 | 2.69 | 0.837 | 49.5 | 45.6 | 21.8 | 14.4 | 0.14 | 7.4 | 0.007 | 0.007 | silt
36-19 | 19.00-19.20 | 14.0 | 15.8 | 13.9 | 2.69 | 0.941 | 40.0 | 48.5 | 21.3 | 14.1 | -0.01 | 7.2 | 0.005 | 0.005 | silt
36-20 | 20.00-20.20 | 12.2 | 16.5 | 14.7 | 2.69 | 0.829 | 39.6 | 45.3 | 21.4 | 14.1 | -0.26 | 7.3 | 0.004 | 0.004 | silt
37-2 | 2.00-2.20 | 8.6 | 14.9 | 13.7 | 2.69 | 0.961 | 24.1 | 49.0 | 21.5 | 14.2 | -0.77 | 7.3 | 0.083 | 0.022 | silt
37-3 | 3.00-3.20 | 8.4 | 15.2 | 14.0 | 2.69 | 0.918 | 24.6 | 47.9 | 21.9 | 14.2 | -0.75 | 7.7 | 0.077 | 0.025 | silt
37-4 | 4.00-4.20 | 7.7 | 15.0 | 13.9 | 2.69 | 0.931 | 22.2 | 48.2 | 21.5 | 14.3 | -0.92 | 7.2 | 0.072 | 0.029 | silt
37-5 | 5.00-5.20 | 7.2 | 14.6 | 13.6 | 2.69 | 0.975 | 19.9 | 49.4 | 21.8 | 14.5 | -1.00 | 7.3 | 0.069 | 0.035 | silt
37-6 | 6.00-6.20 | 10.6 | 15.3 | 13.8 | 2.69 | 0.945 | 30.2 | 48.6 | 21.6 | 14.2 | -0.49 | 7.4 | 0.063 | 0.038 | silt
37-7 | 7.00-7.20 | 10.9 | 15.2 | 13.7 | 2.69 | 0.963 | 30.5 | 49.0 | 21.8 | 14.4 | -0.47 | 7.4 | 0.059 | 0.039 | silt
37-8 | 8.00-8.20 | 10.3 | 15.4 | 14.0 | 2.69 | 0.927 | 29.9 | 48.1 | 21.6 | 14.2 | -0.53 | 7.4 | 0.052 | 0.041 | silt
37-9 | 9.00-9.20 | 10.5 | 15.2 | 13.8 | 2.69 | 0.956 | 29.6 | 48.9 | 21.8 | 14.5 | -0.55 | 7.3 | 0.046 | 0.043 | silt
37-10 | 10.00-10.20 | 11.6 | 15.9 | 14.2 | 2.69 | 0.888 | 35.1 | 47.0 | 21.4 | 14.0 | -0.32 | 7.4 | 0.042 | 0.042 | silt
37-11 | 11.00-11.20 | 10.5 | 15.7 | 14.2 | 2.69 | 0.893 | 31.6 | 47.2 | 21.8 | 14.4 | -0.53 | 7.4 | 0.038 | 0.038 | silt
37-12 | 12.00-12.20 | 12.0 | 15.4 | 13.7 | 2.69 | 0.956 | 33.8 | 48.9 | 21.6 | 14.0 | -0.26 | 7.6 | 0.031 | 0.031 | silt
37-13 | 13.00-13.20 | 11.3 | 16.1 | 14.5 | 2.69 | 0.860 | 35.4 | 46.2 | 21.7 | 14.5 | -0.44 | 7.2 | 0.025 | 0.025 | silt
37-14 | 14.00-14.20 | 10.7 | 15.7 | 14.2 | 2.69 | 0.897 | 32.1 | 47.3 | 21.6 | 14.0 | -0.43 | 7.6 | 0.020 | 0.020 | silt
37-15 | 15.00-15.20 | 11.8 | 16.2 | 14.5 | 2.69 | 0.856 | 37.1 | 46.1 | 21.8 | 14.6 | -0.39 | 7.2 | 0.018 | 0.018 | silt
37-16 | 16.00-16.20 | 12.8 | 15.8 | 14.0 | 2.69 | 0.920 | 37.4 | 47.9 | 21.4 | 14.2 | -0.19 | 7.2 | 0.015 | 0.015 | silt
37-17 | 17.00-17.20 | 12.0 | 15.8 | 14.1 | 2.69 | 0.907 | 35.6 | 47.6 | 21.8 | 14.5 | -0.34 | 7.3 | 0.007 | 0.007 | silt
37-18 | 18.00-18.20 | 14.7 | 16.2 | 14.1 | 2.69 | 0.905 | 43.7 | 47.5 | 21.6 | 14.2 | 0.07 | 7.4 | 0.006 | 0.006 | silt
37-19 | 19.00-19.20 | 13.7 | 16.8 | 14.8 | 2.69 | 0.821 | 44.9 | 45.1 | 21.7 | 14.4 | -0.10 | 7.3 | 0.010 | 0.010 | silt
37-20 | 20.00-20.20 | 11.6 | 16.1 | 14.4 | 2.69 | 0.865 | 36.1 | 46.4 | 21.6 | 14.2 | -0.35 | 7.4 | 0.008 | 0.008 | silt